## Sheet1
Biomass | Pyrolysis temperature (℃) | Pyrolysis time (h) | Pyrolysis rate (℃/min) | Ash (%) | C (%) | N (%) | O (%) | H (%) | Biochar pH | O/C | H/C | Sa (m²/g) | Pore volume (cm³/g) | Pollutant | Initial concentration (mg/L) | St (℃) | Solution pH | Dosage (g/L) | Reaction time (h) | Qe (mg/g)
Swine manure | 400 | 2 | 10 | 42.26092 | 39 | 2.8 | 15.90612 | 2.31 | 9.8492 | 0.4078492 | 0.05923077 | 4.64 | 0.009 | Cu(II) | 63.55 | 25 | 3 | 5 | 24 | 3.72
Swine manure | 400 | 2 | 10 | 42.26092 | 39 | 2.8 | 15.90612 | 2.31 | 9.85066 | 0.4078492 | 0.05923077 | 4.64 | 0.009 | Cu(II) | 63.55 | 25 | 3.5 | 5 | 24 | 5.96
Swine manure | 400 | 2 | 10 | 42.26092 | 39 | 2.8 | 15.90612 | 2.31 | 9.85066 | 0.4078492 | 0.05923077 | 4.64 | 0.009 | Cu(II) | 63.55 | 25 | 4 | 5 | 24 | 7.72
Swine manure | 400 | 2 | 10 | 42.26092 | 39 | 2.8 | 15.90612 | 2.31 | 9.85066 | 0.4078492 | 0.05923077 | 4.64 | 0.009 | Cu(II) | 63.55 | 25 | 4.5 | 5 | 24 | 9.81
Swine manure | 400 | 2 | 10 | 42.26092 | 39 | 2.8 | 15.90612 | 2.31 | 9.85066 | 0.4078492 | 0.05923077 | 4.64 | 0.009 | Cu(II) | 63.55 | 25 | 5 | 5 | 24 | 10.43
Swine manure | 400 | 2 | 10 | 42.26092 | 39 | 2.8 | 15.90612 | 2.31 | 9.85072 | 0.4078492 | 0.05923077 | 4.64 | 0.009 | Cu(II) | 63.55 | 25 | 5.5 | 5 | 24 | 10.21
Swine manure | 400 | 2 | 10 | 42.26092 | 39 | 2.8 | 15.90612 | 2.31 | 9.84387 | 0.4078492 | 0.05923077 | 4.64 | 0.009 | Cu(II) | 63.55 | 25 | 6 | 5 | 24 | 9.99
Swine manure | 700 | 2 | 19.95 | 48.87922 | 36.13 | 1.64 | 15.17384 | 1.82 | 10.57298 | 0.419979 | 0.05037365 | 93.75 | 0.0603 | Cu(II) | 63.55 | 25 | 3 | 5 | 24 | 2.8
Swine manure | 700 | 2 | 19.95 | 48.87922 | 36.13 | 1.64 | 15.17384 | 1.82 | 10.57298 | 0.419979 | 0.05037365 | 93.75 | 0.0603 | Cu(II) | 63.55 | 25 | 3.5 | 5 | 24 | 4.2
Swine manure | 700 | 2 | 19.95 | 48.87922 | 36.13 | 1.64 | 15.17384 | 1.82 | 10.57298 | 0.419979 | 0.05037365 | 93.75 | 0.0603 | Cu(II) | 63.55 | 25 | 4 | 5 | 24 | 6.51
Swine manure | 700 | 2 | 19.95 | 48.87922 | 36.13 | 1.64 | 15.17384 | 1.82 | 10.57298 | 0.419979 | 0.05037365 | 93.75 | 0.0603 | Cu(II) | 63.55 | 25 | 4.5 | 5 | 24 | 7.85
Swine manure | 700 | 2 | 19.95 | 48.87922 | 36.13 | 1.64 | 15.17384 | 1.82 | 10.57298 | 0.419979 | 0.05037365 | 93.75 | 0.0603 | Cu(II) | 63.55 | 25 | 5 | 5 | 24 | 8.81
Swine manure | 700 | 2 | 19.95 | 48.87922 | 36.13 | 1.64 | 15.17384 | 1.82 | 10.57298 | 0.419979 | 0.05037365 | 93.75 | 0.0603 | Cu(II) | 63.55 | 25 | 5.5 | 5 | 24 | 8.45
Swine manure | 700 | 2 | 19.95 | 48.87922 | 36.13 | 1.64 | 15.17384 | 1.82 | 10.57316 | 0.419979 | 0.05037365 | 93.75 | 0.0603 | Cu(II) | 63.55 | 25 | 6 | 5 | 24 | 8.29
Swine manure | 400 | 2 | 19.96 | 48.99781 | 32.72 | 2.05 | 13.46932 | 1.91 | 9.95267 | 0.411654 | 0.05837408 | 10.59 | 0.0211 | Cu(II) | 63.55 | 25 | 3 | 5 | 24 | 5.75
Swine manure | 400 | 2 | 19.96 | 48.99781 | 32.72 | 2.05 | 13.46932 | 1.91 | 9.95463 | 0.411654 | 0.05837408 | 10.59 | 0.0211 | Cu(II) | 63.55 | 25 | 3.5 | 5 | 24 | 7.96
Swine manure | 400 | 2 | 19.96 | 48.99781 | 32.72 | 2.05 | 13.46932 | 1.91 | 9.95463 | 0.411654 | 0.05837408 | 10.59 | 0.0211 | Cu(II) | 63.55 | 25 | 4 | 5 | 24 | 10.87
Swine manure | 400 | 2 | 19.96 | 48.99781 | 32.72 | 2.05 | 13.46932 | 1.91 | 9.95513 | 0.411654 | 0.05837408 | 10.59 | 0.0211 | Cu(II) | 63.55 | 25 | 4.5 | 5 | 24 | 12.27
Swine manure | 400 | 2 | 19.96 | 48.99781 | 32.72 | 2.05 | 13.46932 | 1.91 | 9.95513 | 0.411654 | 0.05837408 | 10.59 | 0.0211 | Cu(II) | 63.55 | 25 | 5 | 5 | 24 | 12.77
Swine manure | 400 | 2 | 19.96 | 48.99781 | 32.72 | 2.05 | 13.46932 | 1.91 | 9.95523 | 0.411654 | 0.05837408 | 10.59 | 0.0211 | Cu(II) | 63.55 | 25 | 5.5 | 5 | 24 | 12.58
Swine manure | 400 | 2 | 19.96 | 48.99781 | 32.72 | 2.05 | 13.46932 | 1.91 | 9.947147 | 0.411654 | 0.05837408 | 10.59 | 0.0211 | Cu(II) | 63.55 | 25 | 6 | 5 | 24 | 12.71
Swine manure | 700 | 2 | 19.95 | 49.7707 | 25.47 | 0.9 | 13.05896 | 1.47 | 10.59848 | 0.5127193 | 0.05771496 | 73.49 | 0.0616 | Cu(II) | 63.55 | 25 | 3 | 5 | 24 | 3.27
Swine manure | 700 | 2 | 19.95 | 49.7707 | 25.47 | 0.9 | 13.05896 | 1.47 | 10.59848 | 0.5127193 | 0.05771496 | 73.49 | 0.0616 | Cu(II) | 63.55 | 25 | 3.5 | 5 | 24 | 4.7
Swine manure | 700 | 2 | 19.95 | 49.7707 | 25.47 | 0.9 | 13.05896 | 1.47 | 10.59848 | 0.5127193 | 0.05771496 | 73.49 | 0.0616 | Cu(II) | 63.55 | 25 | 4 | 5 | 24 | 6.88
Swine manure | 700 | 2 | 19.95 | 49.7707 | 25.47 | 0.9 | 13.05896 | 1.47 | 10.59848 | 0.5127193 | 0.05771496 | 73.49 | 0.0616 | Cu(II) | 63.55 | 25 | 4.5 | 5 | 24 | 8.56
Swine manure | 700 | 2 | 19.95 | 49.7707 | 25.47 | 0.9 | 13.05896 | 1.47 | 10.59848 | 0.5127193 | 0.05771496 | 73.49 | 0.0616 | Cu(II) | 63.55 | 25 | 5 | 5 | 24 | 9.14
Swine manure | 700 | 2 | 19.95 | 49.7707 | 25.47 | 0.9 | 13.05896 | 1.47 | 10.59856 | 0.5127193 | 0.05771496 | 73.49 | 0.0616 | Cu(II) | 63.55 | 25 | 5.5 | 5 | 24 | 8.8
Swine manure | 700 | 2 | 19.95 | 49.7707 | 25.47 | 0.9 | 13.05896 | 1.47 | 10.59856 | 0.5127193 | 0.05771496 | 73.49 | 0.0616 | Cu(II) | 63.55 | 25 | 6 | 5 | 24 | 8.51
Swine manure | 400 | 2 | 13.7 | 42.24424 | 39 | 2.8 | 15.91224 | 2.31 | 9.958537 | 0.4080062 | 0.05923077 | 4.64 | 0.009 | Cu(II) | 63.55 | 25 | 5 | 1 | 24 | 13.32421875
Swine manure | 400 | 2 | 10 | 42.26092 | 39 | 2.8 | 15.91224 | 2.31 | 9.873837 | 0.4080062 | 0.05923077 | 4.64 | 0.009 | Cu(II) | 63.55 | 25 | 5 | 2 | 24 | 12.35742
Swine manure | 400 | 2 | 10 | 42.26092 | 39 | 2.8 | 15.90612 | 2.31 | 9.850877 | 0.4078492 | 0.05923077 | 4.64 | 0.009 | Cu(II) | 63.55 | 25 | 5 | 3 | 24 | 12.26953125
Swine manure | 400 | 2 | 10 | 42.26092 | 39 | 2.8 | 15.90612 | 2.31 | 9.85066 | 0.4078492 | 0.05923077 | 4.64 | 0.009 | Cu(II) | 63.55 | 25 | 5 | 4 | 24 | 11.83008
Swine manure | 400 | 2 | 10 | 42.26092 | 39 | 2.8 | 15.90612 | 2.31 | 9.85066 | 0.4078492 | 0.05923077 | 4.64 | 0.009 | Cu(II) | 63.55 | 25 | 5 | 5 | 24 | 10.42383
Swine manure | 400 | 2 | 10 | 42.26092 | 39 | 2.8 | 15.90612 | 2.31 | 9.85066 | 0.4078492 | 0.05923077 | 4.64 | 0.009 | Cu(II) | 63.55 | 25 | 5 | 6 | 24 | 9.6328125
Swine manure | 400 | 2 | 10 | 42.26092 | 39 | 2.8 | 15.90612 | 2.31 | 9.85066 | 0.4078492 | 0.05923077 | 4.64 | 0.009 | Cu(II) | 63.55 | 25 | 5 | 7 | 24 | 8.4609375
Swine manure | 400 | 2 | 9.93 | 42.26092 | 39 | 2.8 | 15.90612 | 2.31 | 9.85066 | 0.4078492 | 0.05923077 | 4.64 | 0.009 | Cu(II) | 63.55 | 25 | 5 | 8 | 24 | 7.435546875
Swine manure | 400 | 2 | 5.13 | 42.00108 | 39 | 2.8 | 12.19638 | 2.31 | 9.851807 | 0.3127277 | 0.05923077 | 4.64 | 0.009 | Cu(II) | 63.55 | 25 | 5 | 10 | 24 | 6.05859375
Swine manure | 700 | 2 | 19.12 | 46.80414 | 36.13 | 1.64 | 14.36638 | 1.82 | 10.62346 | 0.3976302 | 0.05037365 | 93.75 | 0.0603 | Cu(II) | 63.55 | 25 | 5 | 1 | 24 | 11.71289
Swine manure | 700 | 2 | 19.95 | 48.87922 | 36.13 | 1.64 | 13.88972 | 1.82 | 10.62572 | 0.3844373 | 0.05037365 | 93.75 | 0.0603 | Cu(II) | 63.55 | 25 | 5 | 2 | 24 | 10.54102
Swine manure | 700 | 2 | 19.95 | 48.87922 | 36.13 | 1.64 | 15.17384 | 1.82 | 10.57298 | 0.419979 | 0.05037365 | 93.75 | 0.0603 | Cu(II) | 63.55 | 25 | 5 | 3 | 24 | 10.21875
Swine manure | 700 | 2 | 19.95 | 48.87922 | 36.13 | 1.64 | 15.17384 | 1.82 | 10.57298 | 0.419979 | 0.05037365 | 93.75 | 0.0603 | Cu(II) | 63.55 | 25 | 5 | 4 | 24 | 9.57421875
Swine manure | 700 | 2 | 19.95 | 48.87922 | 36.13 | 1.64 | 15.17384 | 1.82 | 10.57298 | 0.419979 | 0.05037365 | 93.75 | 0.0603 | Cu(II) | 63.55 | 25 | 5 | 5 | 24 | 8.8125
Swine manure | 700 | 2 | 19.95 | 48.87922 | 36.13 | 1.64 | 15.17384 | 1.82 | 10.57298 | 0.419979 | 0.05037365 | 93.75 | 0.0603 | Cu(II) | 63.55 | 25 | 5 | 6 | 24 | 8.578125
Swine manure | 700 | 2 | 19.95 | 48.87922 | 36.13 | 1.64 | 15.17384 | 1.82 | 10.57298 | 0.419979 | 0.05037365 | 93.75 | 0.0603 | Cu(II) | 63.55 | 25 | 5 | 7 | 24 | 8.373046875
Swine manure | 700 | 2 | 19.94 | 48.87922 | 36.13 | 1.64 | 15.17384 | 1.82 | 10.57298 | 0.419979 | 0.05037365 | 93.75 | 0.0603 | Cu(II) | 63.55 | 25 | 5 | 8 | 24 | 7.93359375
Swine manure | 700 | 2 | 19.94 | 48.87922 | 36.13 | 1.64 | 15.17384 | 1.82 | 10.57298 | 0.419979 | 0.05037365 | 93.75 | 0.0603 | Cu(II) | 63.55 | 25 | 5 | 10 | 24 | 6.76171875
Swine manure | 400 | 2 | 19.12 | 46.26488 | 32.72 | 2.05 | 13.90164 | 1.91 | 10.00183 | 0.4248667 | 0.05837408 | 10.59 | 0.0211 | Cu(II) | 63.55 | 25 | 5 | 1 | 24 | 20.15039
Swine manure | 400 | 2 | 19.96 | 48.99781 | 32.72 | 2.05 | 13.47136 | 1.91 | 9.95449 | 0.4117164 | 0.05837408 | 10.59 | 0.0211 | Cu(II) | 63.55 | 25 | 5 | 2 | 24 | 19.18359375
Swine manure | 400 | 2 | 19.96 | 48.99781 | 32.72 | 2.05 | 13.47136 | 1.91 | 9.95513 | 0.4117164 | 0.05837408 | 10.59 | 0.0211 | Cu(II) | 63.55 | 25 | 5 | 3 | 24 | 18.2168
Swine manure | 400 | 2 | 19.96 | 48.99781 | 32.72 | 2.05 | 13.46932 | 1.91 | 9.95513 | 0.411654 | 0.05837408 | 10.59 | 0.0211 | Cu(II) | 63.55 | 25 | 5 | 4 | 24 | 15.3457
Swine manure | 400 | 2 | 19.96 | 48.99781 | 32.72 | 2.05 | 13.46932 | 1.91 | 9.95513 | 0.411654 | 0.05837408 | 10.59 | 0.0211 | Cu(II) | 63.55 | 25 | 5 | 5 | 24 | 12.73828125
Swine manure | 400 | 2 | 19.96 | 48.99781 | 32.72 | 2.05 | 13.46932 | 1.91 | 9.95513 | 0.411654 | 0.05837408 | 10.59 | 0.0211 | Cu(II) | 63.55 | 25 | 5 | 6 | 24 | 10.98046875
Swine manure | 400 | 2 | 19.96 | 48.99781 | 32.72 | 2.05 | 13.46932 | 1.91 | 9.95513 | 0.411654 | 0.05837408 | 10.59 | 0.0211 | Cu(II) | 63.55 | 25 | 5 | 7 | 24 | 9.427734375
Swine manure | 400 | 2 | 19.95 | 48.99781 | 32.72 | 2.05 | 13.46932 | 1.91 | 9.95513 | 0.411654 | 0.05837408 | 10.59 | 0.0211 | Cu(II) | 63.55 | 25 | 5 | 8 | 24 | 8.255859375
Swine manure | 400 | 2 | 19.95 | 48.99781 | 32.72 | 2.05 | 13.46932 | 1.91 | 9.95509 | 0.411654 | 0.05837408 | 10.59 | 0.0211 | Cu(II) | 63.55 | 25 | 5 | 10 | 24 | 6.64453125
Swine manure | 700 | 2 | 19.12 | 49.77406 | 25.47 | 0.9 | 12.08486 | 1.47 | 10.7328 | 0.4744743 | 0.05771496 | 73.49 | 0.0616 | Cu(II) | 63.55 | 25 | 5 | 1 | 24 | 11.88867
Swine manure | 700 | 2 | 19.95 | 49.77406 | 25.47 | 0.9 | 12.08804 | 1.47 | 10.73444 | 0.4745991 | 0.05771496 | 73.49 | 0.0616 | Cu(II) | 63.55 | 25 | 5 | 2 | 24 | 11.18555
Swine manure | 700 | 2 | 19.95 | 49.7707 | 25.47 | 0.9 | 13.05896 | 1.47 | 10.59848 | 0.5127193 | 0.05771496 | 73.49 | 0.0616 | Cu(II) | 63.55 | 25 | 5 | 3 | 24 | 10.27734375
Swine manure | 700 | 2 | 19.95 | 49.7707 | 25.47 | 0.9 | 13.05896 | 1.47 | 10.59848 | 0.5127193 | 0.05771496 | 73.49 | 0.0616 | Cu(II) | 63.55 | 25 | 5 | 4 | 24 | 9.80859375
Swine manure | 700 | 2 | 19.95 | 49.7707 | 25.47 | 0.9 | 13.05896 | 1.47 | 10.59848 | 0.5127193 | 0.05771496 | 73.49 | 0.0616 | Cu(II) | 63.55 | 25 | 5 | 5 | 24 | 9.134765625
Swine manure | 700 | 2 | 19.95 | 49.7707 | 25.47 | 0.9 | 13.05896 | 1.47 | 10.59848 | 0.5127193 | 0.05771496 | 73.49 | 0.0616 | Cu(II) | 63.55 | 25 | 5 | 6 | 24 | 8.87109375
Swine manure | 700 | 2 | 19.95 | 49.7707 | 25.47 | 0.9 | 13.05896 | 1.47 | 10.59848 | 0.5127193 | 0.05771496 | 73.49 | 0.0616 | Cu(II) | 63.55 | 25 | 5 | 7 | 24 | 8.607421875
Swine manure | 700 | 2 | 19.94 | 49.7707 | 25.47 | 0.9 | 13.05896 | 1.47 | 10.59848 | 0.5127193 | 0.05771496 | 73.49 | 0.0616 | Cu(II) | 63.55 | 25 | 5 | 8 | 24 | 7.904296875
Swine manure | 700 | 2 | 19.94 | 49.7707 | 25.47 | 0.9 | 13.05896 | 1.47 | 10.59848 | 0.5127193 | 0.05771496 | 73.49 | 0.0616 | Cu(II) | 63.55 | 25 | 5 | 10 | 24 | 6.87890625
Swine manure | 400 | 2 | 10 | 42.3021 | 39 | 2.8 | 15.90612 | 2.31 | 9.85066 | 0.4078492 | 0.05923077 | 4.64 | 0.009 | Cu(II) | 63.55 | 25 | 5 | 5 | 0.01666667 | 2.46696
Swine manure | 400 | 2 | 10 | 42.3021 | 39 | 2.8 | 15.90612 | 2.31 | 9.85066 | 0.4078492 | 0.05923077 | 4.64 | 0.009 | Cu(II) | 63.55 | 25 | 5 | 5 | 0.05 | 3.618209
Swine manure | 400 | 2 | 10 | 42.3021 | 39 | 2.8 | 15.90612 | 2.31 | 9.85066 | 0.4078492 | 0.05923077 | 4.64 | 0.009 | Cu(II) | 63.55 | 25 | 5 | 5 | 0.1666667 | 4.954479
Swine manure | 400 | 2 | 10 | 42.3021 | 39 | 2.8 | 15.90612 | 2.31 | 9.85066 | 0.4078492 | 0.05923077 | 4.64 | 0.009 | Cu(II) | 63.55 | 25 | 5 | 5 | 0.5 | 6.044053
Swine manure | 400 | 2 | 10 | 42.3021 | 39 | 2.8 | 15.90612 | 2.31 | 9.85066 | 0.4078492 | 0.05923077 | 4.64 | 0.009 | Cu(II) | 63.55 | 25 | 5 | 5 | 1 | 7.113069
Swine manure | 400 | 2 | 10 | 42.3021 | 39 | 2.8 | 15.90612 | 2.31 | 9.85066 | 0.4078492 | 0.05923077 | 4.64 | 0.009 | Cu(II) | 63.55 | 25 | 5 | 5 | 3 | 7.812041
Swine manure | 400 | 2 | 10 | 42.3021 | 39 | 2.8 | 15.90612 | 2.31 | 9.85066 | 0.4078492 | 0.05923077 | 4.64 | 0.009 | Cu(II) | 63.55 | 25 | 5 | 5 | 6 | 8.243759
Swine manure | 400 | 2 | 10 | 42.29368 | 39 | 2.8 | 15.90612 | 2.31 | 9.85066 | 0.4078492 | 0.05923077 | 4.64 | 0.009 | Cu(II) | 63.55 | 25 | 5 | 5 | 12 | 9.477239
Swine manure | 400 | 2 | 10 | 42.28864 | 39 | 2.8 | 15.90612 | 2.31 | 9.85066 | 0.4078492 | 0.05923077 | 4.64 | 0.009 | Cu(II) | 63.55 | 25 | 5 | 5 | 18 | 10.279
Swine manure | 400 | 2 | 10 | 42.26092 | 39 | 2.8 | 15.90612 | 2.31 | 9.85066 | 0.4078492 | 0.05923077 | 4.64 | 0.009 | Cu(II) | 63.55 | 25 | 5 | 5 | 24 | 10.40235
Swine manure | 700 | 2 | 19.95 | 48.90828 | 36.13 | 1.64 | 15.17384 | 1.82 | 10.57298 | 0.419979 | 0.05037365 | 93.75 | 0.0603 | Cu(II) | 63.55 | 25 | 5 | 5 | 0.01666667 | 2.837004
Swine manure | 700 | 2 | 19.95 | 48.90828 | 36.13 | 1.64 | 15.17384 | 1.82 | 10.57298 | 0.419979 | 0.05037365 | 93.75 | 0.0603 | Cu(II) | 63.55 | 25 | 5 | 5 | 0.05 | 3.926579
Swine manure | 700 | 2 | 19.95 | 48.82546 | 36.13 | 1.64 | 15.17384 | 1.82 | 10.57298 | 0.419979 | 0.05037365 | 93.75 | 0.0603 | Cu(II) | 63.55 | 25 | 5 | 5 | 0.3333333 | 4.810573
Swine manure | 700 | 2 | 19.95 | 48.82546 | 36.13 | 1.64 | 15.17384 | 1.82 | 10.57298 | 0.419979 | 0.05037365 | 93.75 | 0.0603 | Cu(II) | 63.55 | 25 | 5 | 5 | 0.5 | 5.488987
Swine manure | 700 | 2 | 19.95 | 48.82546 | 36.13 | 1.64 | 15.17384 | 1.82 | 10.57298 | 0.419979 | 0.05037365 | 93.75 | 0.0603 | Cu(II) | 63.55 | 25 | 5 | 5 | 1 | 5.982379
Swine manure | 700 | 2 | 19.95 | 48.82546 | 36.13 | 1.64 | 15.17384 | 1.82 | 10.57298 | 0.419979 | 0.05037365 | 93.75 | 0.0603 | Cu(II) | 63.55 | 25 | 5 | 5 | 3 | 6.455213
Swine manure | 700 | 2 | 19.95 | 48.82546 | 36.13 | 1.64 | 15.17384 | 1.82 | 10.57298 | 0.419979 | 0.05037365 | 93.75 | 0.0603 | Cu(II) | 63.55 | 25 | 5 | 5 | 6 | 7.298091
Swine manure | 700 | 2 | 19.95 | 48.83222 | 36.13 | 1.64 | 15.17384 | 1.82 | 10.57298 | 0.419979 | 0.05037365 | 93.75 | 0.0603 | Cu(II) | 63.55 | 25 | 5 | 5 | 12 | 8.017621
Swine manure | 700 | 2 | 19.95 | 48.87922 | 36.13 | 1.64 | 15.17384 | 1.82 | 10.57298 | 0.419979 | 0.05037365 | 93.75 | 0.0603 | Cu(II) | 63.55 | 25 | 5 | 5 | 18 | 8.367107
Swine manure | 700 | 2 | 19.95 | 48.87922 | 36.13 | 1.64 | 15.17384 | 1.82 | 10.57298 | 0.419979 | 0.05037365 | 93.75 | 0.0603 | Cu(II) | 63.55 | 25 | 5 | 5 | 24 | 8.819383
Swine manure | 400 | 2 | 19.96 | 49.02791 | 32.72 | 2.05 | 13.46932 | 1.91 | 9.95513 | 0.411654 | 0.05837408 | 10.59 | 0.0211 | Cu(II) | 63.55 | 25 | 5 | 5 | 0.01666667 | 2.631424
Swine manure | 400 | 2 | 19.96 | 49.02791 | 32.72 | 2.05 | 13.46932 | 1.91 | 9.95513 | 0.411654 | 0.05837408 | 10.59 | 0.0211 | Cu(II) | 63.55 | 25 | 5 | 5 | 0.05 | 3.782673
Swine manure | 400 | 2 | 19.96 | 48.94133 | 32.72 | 2.05 | 13.46932 | 1.91 | 9.95513 | 0.411654 | 0.05837408 | 10.59 | 0.0211 | Cu(II) | 63.55 | 25 | 5 | 5 | 0.08333333 | 4.337739
Swine manure | 400 | 2 | 19.96 | 48.94133 | 32.72 | 2.05 | 13.46932 | 1.91 | 9.95513 | 0.411654 | 0.05837408 | 10.59 | 0.0211 | Cu(II) | 63.55 | 25 | 5 | 5 | 0.1666667 | 5.653451
Swine manure | 400 | 2 | 19.96 | 48.94133 | 32.72 | 2.05 | 13.46932 | 1.91 | 9.95513 | 0.411654 | 0.05837408 | 10.59 | 0.0211 | Cu(II) | 63.55 | 25 | 5 | 5 | 0.3333333 | 6.516887
Swine manure | 400 | 2 | 19.96 | 48.94133 | 32.72 | 2.05 | 13.46932 | 1.91 | 9.95513 | 0.411654 | 0.05837408 | 10.59 | 0.0211 | Cu(II) | 63.55 | 25 | 5 | 5 | 0.5 | 7.174743
Swine manure | 400 | 2 | 19.96 | 48.94133 | 32.72 | 2.05 | 13.46932 | 1.91 | 9.95513 | 0.411654 | 0.05837408 | 10.59 | 0.0211 | Cu(II) | 63.55 | 25 | 5 | 5 | 1 | 8.634361
Swine manure | 400 | 2 | 19.96 | 48.94133 | 32.72 | 2.05 | 13.46932 | 1.91 | 9.95513 | 0.411654 | 0.05837408 | 10.59 | 0.0211 | Cu(II) | 63.55 | 25 | 5 | 5 | 3 | 10.46402
Swine manure | 400 | 2 | 19.96 | 48.94133 | 32.72 | 2.05 | 13.46932 | 1.91 | 9.95513 | 0.411654 | 0.05837408 | 10.59 | 0.0211 | Cu(II) | 63.55 | 25 | 5 | 5 | 6 | 11.34802
Swine manure | 400 | 2 | 19.96 | 48.92825 | 32.72 | 2.05 | 13.46932 | 1.91 | 9.95513 | 0.411654 | 0.05837408 | 10.59 | 0.0211 | Cu(II) | 63.55 | 25 | 5 | 5 | 12 | 12.62261
Swine manure | 400 | 2 | 19.96 | 48.99781 | 32.72 | 2.05 | 13.46932 | 1.91 | 9.95513 | 0.411654 | 0.05837408 | 10.59 | 0.0211 | Cu(II) | 63.55 | 25 | 5 | 5 | 18 | 12.70485
Swine manure | 400 | 2 | 19.96 | 48.99781 | 32.72 | 2.05 | 13.46932 | 1.91 | 9.95513 | 0.411654 | 0.05837408 | 10.59 | 0.0211 | Cu(II) | 63.55 | 25 | 5 | 5 | 24 | 12.76652
Swine manure | 700 | 2 | 19.95 | 49.76136 | 25.47 | 0.9 | 13.05896 | 1.47 | 10.59848 | 0.5127193 | 0.05771496 | 73.49 | 0.0616 | Cu(II) | 63.55 | 25 | 5 | 5 | 0.01666667 | 2.754772
Swine manure | 700 | 2 | 19.95 | 49.76136 | 25.47 | 0.9 | 13.05896 | 1.47 | 10.59848 | 0.5127193 | 0.05771496 | 73.49 | 0.0616 | Cu(II) | 63.55 | 25 | 5 | 5 | 0.05 | 3.864905
Swine manure | 700 | 2 | 19.95 | 49.76136 | 25.47 | 0.9 | 13.05896 | 1.47 | 10.59848 | 0.5127193 | 0.05771496 | 73.49 | 0.0616 | Cu(II) | 63.55 | 25 | 5 | 5 | 0.08333333 | 4.296623
Swine manure | 700 | 2 | 19.95 | 49.76136 | 25.47 | 0.9 | 13.05896 | 1.47 | 10.59848 | 0.5127193 | 0.05771496 | 73.49 | 0.0616 | Cu(II) | 63.55 | 25 | 5 | 5 | 0.16667 | 4.810573
Swine manure | 700 | 2 | 19.95 | 49.76136 | 25.47 | 0.9 | 13.05896 | 1.47 | 10.59848 | 0.5127193 | 0.05771496 | 73.49 | 0.0616 | Cu(II) | 63.55 | 25 | 5 | 5 | 0.5 | 5.859031
Swine manure | 700 | 2 | 19.95 | 49.76136 | 25.47 | 0.9 | 13.05896 | 1.47 | 10.59848 | 0.5127193 | 0.05771496 | 73.49 | 0.0616 | Cu(II) | 63.55 | 25 | 5 | 5 | 1 | 6.825257
Swine manure | 700 | 2 | 19.95 | 49.76136 | 25.47 | 0.9 | 13.05896 | 1.47 | 10.59848 | 0.5127193 | 0.05771496 | 73.49 | 0.0616 | Cu(II) | 63.55 | 25 | 5 | 5 | 3 | 7.277533
Swine manure | 700 | 2 | 19.95 | 49.76136 | 25.47 | 0.9 | 13.05896 | 1.47 | 10.59848 | 0.5127193 | 0.05771496 | 73.49 | 0.0616 | Cu(II) | 63.55 | 25 | 5 | 5 | 6 | 7.668135
Swine manure | 700 | 2 | 19.95 | 49.7678 | 25.47 | 0.9 | 13.05896 | 1.47 | 10.59848 | 0.5127193 | 0.05771496 | 73.49 | 0.0616 | Cu(II) | 63.55 | 25 | 5 | 5 | 12 | 8.161527
Swine manure | 700 | 2 | 19.95 | 49.76838 | 25.47 | 0.9 | 13.05896 | 1.47 | 10.59848 | 0.5127193 | 0.05771496 | 73.49 | 0.0616 | Cu(II) | 63.55 | 25 | 5 | 5 | 18 | 8.819383
Swine manure | 700 | 2 | 19.95 | 49.7707 | 25.47 | 0.9 | 13.05896 | 1.47 | 10.59848 | 0.5127193 | 0.05771496 | 73.49 | 0.0616 | Cu(II) | 63.55 | 25 | 5 | 5 | 24 | 9.107195
Cattle manure | 300 | 2 | 20 | 34.54 | 38.97 | 2.72 | 19.12 | 3.48 | 8.62 | 0.4906338 | 0.08929946 | 3.42 | 0.0038 | Cu(II) | 200 | 25 | 2 | 1.25 | 15.69282 | 3.34335
Cattle manure | 300 | 2 | 20 | 34.54 | 38.97 | 2.72 | 19.12 | 3.48 | 8.62 | 0.4906338 | 0.08929946 | 3.42 | 0.0038 | Cu(II) | 200 | 25 | 3 | 1.25 | 15.69282 | 16.69814
Cattle manure | 300 | 2 | 20 | 34.54 | 38.97 | 2.72 | 19.12 | 3.48 | 8.62 | 0.4906338 | 0.08929946 | 3.42 | 0.0038 | Cu(II) | 200 | 25 | 4 | 1.25 | 15.69282 | 29.30449
Cattle manure | 300 | 2 | 20 | 34.54 | 38.97 | 2.72 | 19.12 | 3.48 | 8.62 | 0.4906338 | 0.08929946 | 3.42 | 0.0038 | Cu(II) | 200 | 25 | 5 | 1.25 | 15.69282 | 69.92852
Cattle manure | 300 | 2 | 20 | 34.54 | 38.97 | 2.72 | 19.12 | 3.48 | 8.62 | 0.4906338 | 0.08929946 | 3.42 | 0.0038 | Cu(II) | 200 | 25 | 6 | 1.25 | 15.69282 | 44.43398
Cattle manure | 400 | 2 | 20 | 39.98 | 35.7 | 2.09 | 19.01 | 2.43 | 9.86 | 0.532493 | 0.06806723 | 3.66 | 0.0081 | Cu(II) | 200 | 25 | 2 | 1.25 | 15.66059 | 2.956505
Cattle manure | 400 | 2 | 20 | 39.98 | 35.7 | 2.09 | 19.01 | 2.43 | 9.86 | 0.532493 | 0.06806723 | 3.66 | 0.0081 | Cu(II) | 200 | 25 | 3 | 1.25 | 15.66059 | 17.42929
Cattle manure | 400 | 2 | 20 | 39.98 | 35.7 | 2.09 | 19.01 | 2.43 | 9.86 | 0.532493 | 0.06806723 | 3.66 | 0.0081 | Cu(II) | 200 | 25 | 4 | 1.25 | 15.66059 | 35.64024
Cattle manure | 400 | 2 | 20 | 39.98 | 35.7 | 2.09 | 19.01 | 2.43 | 9.86 | 0.532493 | 0.06806723 | 3.66 | 0.0081 | Cu(II) | 200 | 25 | 5 | 1.25 | 15.66059 | 61.32222
Cattle manure | 400 | 2 | 20 | 39.98 | 35.7 | 2.09 | 19.01 | 2.43 | 9.86 | 0.532493 | 0.06806723 | 3.66 | 0.0081 | Cu(II) | 200 | 25 | 6 | 1.25 | 15.66059 | 51.14461
Cattle manure | 500 | 2 | 20 | 46.97 | 32.9 | 1.76 | 16.26 | 1.48 | 10.75 | 0.4942249 | 0.0449848 | 4.34 | 0.0081 | Cu(II) | 200 | 25 | 2 | 1.25 | 14.91486 | 1.819899
Cattle manure | 500 | 2 | 20 | 46.97 | 32.9 | 1.76 | 16.26 | 1.48 | 10.75 | 0.4942249 | 0.0449848 | 4.34 | 0.0081 | Cu(II) | 200 | 25 | 3 | 1.25 | 14.91486 | 17.04244
Cattle manure | 500 | 2 | 20 | 46.97 | 32.9 | 1.76 | 16.26 | 1.48 | 10.75 | 0.4942249 | 0.0449848 | 4.34 | 0.0081 | Cu(II) | 200 | 25 | 4 | 1.25 | 14.91486 | 51.31477
Cattle manure | 500 | 2 | 20 | 46.97 | 32.9 | 1.76 | 16.26 | 1.48 | 10.75 | 0.4942249 | 0.0449848 | 4.34 | 0.0081 | Cu(II) | 200 | 25 | 5 | 1.25 | 14.91486 | 70.64638
Cattle manure | 500 | 2 | 20 | 46.97 | 32.9 | 1.76 | 16.26 | 1.48 | 10.75 | 0.4942249 | 0.0449848 | 4.34 | 0.0081 | Cu(II) | 200 | 25 | 6 | 1.25 | 14.91486 | 49.25824
Cattle manure | 600 | 2 | 20 | 48.84 | 34.19 | 1.72 | 13.75 | 0.95 | 10.79 | 0.4021644 | 0.0277859 | 6.11 | 0.0101 | Cu(II) | 200 | 25 | 2 | 1.25 | 14.58309 | 4.045254
Cattle manure | 600 | 2 | 20 | 48.84 | 34.19 | 1.72 | 13.75 | 0.95 | 10.79 | 0.4021644 | 0.0277859 | 6.11 | 0.0101 | Cu(II) | 200 | 25 | 3 | 1.25 | 14.58309 | 30.47566
Cattle manure | 600 | 2 | 20 | 48.84 | 34.19 | 1.72 | 13.75 | 0.95 | 10.79 | 0.4021644 | 0.0277859 | 6.11 | 0.0101 | Cu(II) | 200 | 25 | 4 | 1.25 | 14.58309 | 66.61707
Cattle manure | 600 | 2 | 20 | 48.84 | 34.19 | 1.72 | 13.75 | 0.95 | 10.79 | 0.4021644 | 0.0277859 | 6.11 | 0.0101 | Cu(II) | 200 | 25 | 5 | 1.25 | 14.58309 | 68.76267
Cattle manure | 600 | 2 | 20 | 48.84 | 34.19 | 1.72 | 13.75 | 0.95 | 10.79 | 0.4021644 | 0.0277859 | 6.11 | 0.0101 | Cu(II) | 200 | 25 | 6 | 1.25 | 14.58309 | 52.98046
Cattle manure | 700 | 2 | 20 | 50.45 | 34.76 | 1.54 | 11.91 | 0.83 | 10.83 | 0.3426352 | 0.02387802 | 10.61 | 0.0427 | Cu(II) | 200 | 25 | 2 | 1.25 | 8.59879 | 4.029301
Cattle manure | 700 | 2 | 20 | 50.45 | 34.76 | 1.54 | 11.91 | 0.83 | 10.83 | 0.3426352 | 0.02387802 | 10.61 | 0.0427 | Cu(II) | 200 | 25 | 3 | 1.25 | 8.59879 | 44.27978
Cattle manure | 700 | 2 | 20 | 50.45 | 34.76 | 1.54 | 11.91 | 0.83 | 10.83 | 0.3426352 | 0.02387802 | 10.61 | 0.0427 | Cu(II) | 200 | 25 | 4 | 1.25 | 8.59879 | 69.21598
Cattle manure | 700 | 2 | 20 | 50.45 | 34.76 | 1.54 | 11.91 | 0.83 | 10.83 | 0.3426352 | 0.02387802 | 10.61 | 0.0427 | Cu(II) | 200 | 25 | 5 | 1.25 | 8.59879 | 83.31787
Cattle manure | 700 | 2 | 20 | 50.45 | 34.76 | 1.54 | 11.91 | 0.83 | 10.83 | 0.3426352 | 0.02387802 | 10.61 | 0.0427 | Cu(II) | 200 | 25 | 6 | 1.25 | 8.59879 | 52.59229
Cattle manure | 300 | 2 | 20 | 34.54 | 38.97 | 2.72 | 19.12 | 3.48 | 8.62 | 0.4906338 | 0.08929946 | 3.42 | 0.0038 | Cu(II) | 50 | 25 | 8.62 | 1.25 | 0.1666667 | 21.80774
Cattle manure | 300 | 2 | 20 | 34.54 | 38.97 | 2.72 | 19.12 | 3.48 | 8.62 | 0.4906338 | 0.08929946 | 3.42 | 0.0038 | Cu(II) | 50 | 25 | 8.62 | 1.25 | 0.5 | 24.53555
Cattle manure | 300 | 2 | 20 | 34.54 | 38.97 | 2.72 | 19.12 | 3.48 | 8.62 | 0.4906338 | 0.08929946 | 3.42 | 0.0038 | Cu(II) | 50 | 25 | 8.62 | 1.25 | 1 | 30.37963
Cattle manure | 300 | 2 | 20 | 34.54 | 38.97 | 2.72 | 19.12 | 3.48 | 8.62 | 0.4906338 | 0.08929946 | 3.42 | 0.0038 | Cu(II) | 50 | 25 | 8.62 | 1.25 | 2 | 32.7167
Cattle manure | 300 | 2 | 20 | 34.54 | 38.97 | 2.72 | 19.12 | 3.48 | 8.62 | 0.4906338 | 0.08929946 | 3.42 | 0.0038 | Cu(II) | 50 | 25 | 8.62 | 1.25 | 4 | 32.71049
Cattle manure | 300 | 2 | 20 | 34.54 | 38.97 | 2.72 | 19.12 | 3.48 | 8.62 | 0.4906338 | 0.08929946 | 3.42 | 0.0038 | Cu(II) | 50 | 25 | 8.62 | 1.25 | 8 | 32.69807
Cattle manure | 300 | 2 | 20 | 34.54 | 38.97 | 2.72 | 19.12 | 3.48 | 8.62 | 0.4906338 | 0.08929946 | 3.42 | 0.0038 | Cu(II) | 50 | 25 | 8.62 | 1.25 | 12 | 33.06057
Cattle manure | 300 | 2 | 20 | 34.54 | 38.97 | 2.72 | 19.12 | 3.48 | 8.62 | 0.4906338 | 0.08929946 | 3.42 | 0.0038 | Cu(II) | 50 | 25 | 8.62 | 1.25 | 24 | 33.01314
Cattle manure | 300 | 2 | 20 | 34.54 | 38.97 | 2.72 | 19.12 | 3.48 | 8.62 | 0.4906338 | 0.08929946 | 3.42 | 0.0038 | Cu(II) | 50 | 25 | 8.62 | 1.25 | 36 | 32.77147
Cattle manure | 300 | 2 | 20 | 34.54 | 38.97 | 2.72 | 19.12 | 3.48 | 8.62 | 0.4906338 | 0.08929946 | 3.42 | 0.0038 | Cu(II) | 50 | 25 | 8.62 | 1.25 | 48 | 32.91997
Cattle manure | 400 | 2 | 20 | 39.98 | 35.7 | 2.09 | 19.01 | 2.43 | 9.86 | 0.532493 | 0.06806723 | 3.66 | 0.0081 | Cu(II) | 50 | 25 | 9.86 | 1.25 | 0.08333333 | 21.98051
Cattle manure | 400 | 2 | 20 | 39.98 | 35.7 | 2.09 | 19.01 | 2.43 | 9.86 | 0.532493 | 0.06806723 | 3.66 | 0.0081 | Cu(II) | 50 | 25 | 9.86 | 1.25 | 0.1666667 | 26.65961
Cattle manure | 400 | 2 | 20 | 39.98 | 35.7 | 2.09 | 19.01 | 2.43 | 9.86 | 0.532493 | 0.06806723 | 3.66 | 0.0081 | Cu(II) | 50 | 25 | 9.86 | 1.25 | 0.5 | 27.35879
Cattle manure | 400 | 2 | 20 | 39.98 | 35.7 | 2.09 | 19.01 | 2.43 | 9.86 | 0.532493 | 0.06806723 | 3.66 | 0.0081 | Cu(II) | 50 | 25 | 9.86 | 1.25 | 1 | 29.38488
Cattle manure | 400 | 2 | 20 | 39.98 | 35.7 | 2.09 | 19.01 | 2.43 | 9.86 | 0.532493 | 0.06806723 | 3.66 | 0.0081 | Cu(II) | 50 | 25 | 9.86 | 1.25 | 2 | 31.33053
Cattle manure | 400 | 2 | 20 | 39.98 | 35.7 | 2.09 | 19.01 | 2.43 | 9.86 | 0.532493 | 0.06806723 | 3.66 | 0.0081 | Cu(II) | 50 | 25 | 9.86 | 1.25 | 4 | 33.11091
Cattle manure | 400 | 2 | 20 | 39.98 | 35.7 | 2.09 | 19.01 | 2.43 | 9.86 | 0.532493 | 0.06806723 | 3.66 | 0.0081 | Cu(II) | 50 | 25 | 9.86 | 1.25 | 8 | 33.56328
Cattle manure | 400 | 2 | 20 | 39.98 | 35.7 | 2.09 | 19.01 | 2.43 | 9.86 | 0.532493 | 0.06806723 | 3.66 | 0.0081 | Cu(II) | 50 | 25 | 9.86 | 1.25 | 12 | 33.93521
Cattle manure | 400 | 2 | 20 | 39.98 | 35.7 | 2.09 | 19.01 | 2.43 | 9.86 | 0.532493 | 0.06806723 | 3.66 | 0.0081 | Cu(II) | 50 | 25 | 9.86 | 1.25 | 24 | 33.87843
Cattle manure | 400 | 2 | 20 | 39.98 | 35.7 | 2.09 | 19.01 | 2.43 | 9.86 | 0.532493 | 0.06806723 | 3.66 | 0.0081 | Cu(II) | 50 | 25 | 9.86 | 1.25 | 36 | 33.90018
Cattle manure | 400 | 2 | 20 | 39.98 | 35.7 | 2.09 | 19.01 | 2.43 | 9.86 | 0.532493 | 0.06806723 | 3.66 | 0.0081 | Cu(II) | 50 | 25 | 9.86 | 1.25 | 48 | 33.84476
Cattle manure | 500 | 2 | 20 | 46.97 | 32.9 | 1.76 | 16.26 | 1.48 | 10.75 | 0.4942249 | 0.0449848 | 4.34 | 0.0081 | Cu(II) | 50 | 25 | 10.75 | 1.25 | 0.08333333 | 18.23728
Cattle manure | 500 | 2 | 20 | 46.97 | 32.9 | 1.76 | 16.26 | 1.48 | 10.75 | 0.4942249 | 0.0449848 | 4.34 | 0.0081 | Cu(II) | 50 | 25 | 10.75 | 1.25 | 0.1666667 | 23.15008
Cattle manure | 500 | 2 | 20 | 46.97 | 32.9 | 1.76 | 16.26 | 1.48 | 10.75 | 0.4942249 | 0.0449848 | 4.34 | 0.0081 | Cu(II) | 50 | 25 | 10.75 | 1.25 | 0.5 | 27.12782
Cattle manure | 500 | 2 | 20 | 46.97 | 32.9 | 1.76 | 16.26 | 1.48 | 10.75 | 0.4942249 | 0.0449848 | 4.34 | 0.0081 | Cu(II) | 50 | 25 | 10.75 | 1.25 | 1 | 33.98654
Cattle manure | 500 | 2 | 20 | 46.97 | 32.9 | 1.76 | 16.26 | 1.48 | 10.75 | 0.4942249 | 0.0449848 | 4.34 | 0.0081 | Cu(II) | 50 | 25 | 10.75 | 1.25 | 2 | 33.9819
Cattle manure | 500 | 2 | 20 | 46.97 | 32.9 | 1.76 | 16.26 | 1.48 | 10.75 | 0.4942249 | 0.0449848 | 4.34 | 0.0081 | Cu(II) | 50 | 25 | 10.75 | 1.25 | 4 | 34.90412
Cattle manure | 500 | 2 | 20 | 46.97 | 32.9 | 1.76 | 16.26 | 1.48 | 10.75 | 0.4942249 | 0.0449848 | 4.34 | 0.0081 | Cu(II) | 50 | 25 | 10.75 | 1.25 | 8 | 34.65541
Cattle manure | 500 | 2 | 20 | 46.97 | 32.9 | 1.76 | 16.26 | 1.48 | 10.75 | 0.4942249 | 0.0449848 | 4.34 | 0.0081 | Cu(II) | 50 | 25 | 10.75 | 1.25 | 12 | 34.79337
Cattle manure | 500 | 2 | 20 | 46.97 | 32.9 | 1.76 | 16.26 | 1.48 | 10.75 | 0.4942249 | 0.0449848 | 4.34 | 0.0081 | Cu(II) | 50 | 25 | 10.75 | 1.25 | 24 | 34.73686
Cattle manure | 500 | 2 | 20 | 46.97 | 32.9 | 1.76 | 16.26 | 1.48 | 10.75 | 0.4942249 | 0.0449848 | 4.34 | 0.0081 | Cu(II) | 50 | 25 | 10.75 | 1.25 | 36 | 34.68035
Cattle manure | 500 | 2 | 20 | 46.97 | 32.9 | 1.76 | 16.26 | 1.48 | 10.75 | 0.4942249 | 0.0449848 | 4.34 | 0.0081 | Cu(II) | 50 | 25 | 10.75 | 1.25 | 48 | 34.70264
Cattle manure | 600 | 2 | 20 | 48.84 | 34.19 | 1.72 | 13.75 | 0.95 | 10.79 | 0.4021644 | 0.0277859 | 6.11 | 0.0101 | Cu(II) | 50 | 25 | 10.79 | 1.25 | 0.08333333 | 24.24193
Cattle manure | 600 | 2 | 20 | 48.84 | 34.19 | 1.72 | 13.75 | 0.95 | 10.79 | 0.4021644 | 0.0277859 | 6.11 | 0.0101 | Cu(II) | 50 | 25 | 10.79 | 1.25 | 0.1666667 | 30.09143
Cattle manure | 600 | 2 | 20 | 48.84 | 34.19 | 1.72 | 13.75 | 0.95 | 10.79 | 0.4021644 | 0.0277859 | 6.11 | 0.0101 | Cu(II) | 50 | 25 | 10.79 | 1.25 | 0.5 | 32.97622
Cattle manure | 600 | 2 | 20 | 48.84 | 34.19 | 1.72 | 13.75 | 0.95 | 10.79 | 0.4021644 | 0.0277859 | 6.11 | 0.0101 | Cu(II) | 50 | 25 | 10.79 | 1.25 | 1 | 33.51915
Cattle manure | 600 | 2 | 20 | 48.84 | 34.19 | 1.72 | 13.75 | 0.95 | 10.79 | 0.4021644 | 0.0277859 | 6.11 | 0.0101 | Cu(II) | 50 | 25 | 10.79 | 1.25 | 2 | 34.76207
Cattle manure | 600 | 2 | 20 | 48.84 | 34.19 | 1.72 | 13.75 | 0.95 | 10.79 | 0.4021644 | 0.0277859 | 6.11 | 0.0101 | Cu(II) | 50 | 25 | 10.79 | 1.25 | 4 | 36.07397
Cattle manure | 600 | 2 | 20 | 48.84 | 34.19 | 1.72 | 13.75 | 0.95 | 10.79 | 0.4021644 | 0.0277859 | 6.11 | 0.0101 | Cu(II) | 50 | 25 | 10.79 | 1.25 | 8 | 36.2152
Cattle manure | 600 | 2 | 20 | 48.84 | 34.19 | 1.72 | 13.75 | 0.95 | 10.79 | 0.4021644 | 0.0277859 | 6.11 | 0.0101 | Cu(II) | 50 | 25 | 10.79 | 1.25 | 12 | 36.27545
Cattle manure | 600 | 2 | 20 | 48.84 | 34.19 | 1.72 | 13.75 | 0.95 | 10.79 | 0.4021644 | 0.0277859 | 6.11 | 0.0101 | Cu(II) | 50 | 25 | 10.79 | 1.25 | 24 | 36.45263
Cattle manure | 600 | 2 | 20 | 48.84 | 34.19 | 1.72 | 13.75 | 0.95 | 10.79 | 0.4021644 | 0.0277859 | 6.11 | 0.0101 | Cu(II) | 50 | 25 | 10.79 | 1.25 | 36 | 36.39612
Cattle manure | 600 | 2 | 20 | 48.84 | 34.19 | 1.72 | 13.75 | 0.95 | 10.79 | 0.4021644 | 0.0277859 | 6.11 | 0.0101 | Cu(II) | 50 | 25 | 10.79 | 1.25 | 48 | 36.26243
Cattle manure | 700 | 2 | 20 | 50.45 | 34.76 | 1.54 | 11.91 | 0.83 | 10.83 | 0.3426352 | 0.02387802 | 10.61 | 0.0427 | Cu(II) | 50 | 25 | 10.83 | 1.25 | 0.08333333 | 21.04436
Cattle manure | 700 | 2 | 20 | 50.45 | 34.76 | 1.54 | 11.91 | 0.83 | 10.83 | 0.3426352 | 0.02387802 | 10.61 | 0.0427 | Cu(II) | 50 | 25 | 10.83 | 1.25 | 0.1666667 | 22.60388
Cattle manure | 700 | 2 | 20 | 50.45 | 34.76 | 1.54 | 11.91 | 0.83 | 10.83 | 0.3426352 | 0.02387802 | 10.61 | 0.0427 | Cu(II) | 50 | 25 | 10.83 | 1.25 | 0.5 | 28.21722
Cattle manure | 700 | 2 | 20 | 50.45 | 34.76 | 1.54 | 11.91 | 0.83 | 10.83 | 0.3426352 | 0.02387802 | 10.61 | 0.0427 | Cu(II) | 50 | 25 | 10.83 | 1.25 | 1 | 32.1936
Cattle manure | 700 | 2 | 20 | 50.45 | 34.76 | 1.54 | 11.91 | 0.83 | 10.83 | 0.3426352 | 0.02387802 | 10.61 | 0.0427 | Cu(II) | 50 | 25 | 10.83 | 1.25 | 2 | 37.10148
Cattle manure | 700 | 2 | 20 | 50.45 | 34.76 | 1.54 | 11.91 | 0.83 | 10.83 | 0.3426352 | 0.02387802 | 10.61 | 0.0427 | Cu(II) | 50 | 25 | 10.83 | 1.25 | 4 | 41.92291
Cattle manure | 700 | 2 | 20 | 50.45 | 34.76 | 1.54 | 11.91 | 0.83 | 10.83 | 0.3426352 | 0.02387802 | 10.61 | 0.0427 | Cu(II) | 50 | 25 | 10.83 | 1.25 | 8 | 41.83127
Cattle manure | 700 | 2 | 20 | 50.45 | 34.76 | 1.54 | 11.91 | 0.83 | 10.83 | 0.3426352 | 0.02387802 | 10.61 | 0.0427 | Cu(II) | 50 | 25 | 10.83 | 1.25 | 12 | 41.81216
Cattle manure | 700 | 2 | 20 | 50.45 | 34.76 | 1.54 | 11.91 | 0.83 | 10.83 | 0.3426352 | 0.02387802 | 10.61 | 0.0427 | Cu(II) | 50 | 25 | 10.83 | 1.25 | 24 | 41.75592
Cattle manure | 700 | 2 | 20 | 50.45 | 34.76 | 1.54 | 11.91 | 0.83 | 10.83 | 0.3426352 | 0.02387802 | 10.61 | 0.0427 | Cu(II) | 50 | 25 | 10.83 | 1.25 | 36 | 41.85539
Cattle manure | 700 | 2 | 20 | 50.45 | 34.76 | 1.54 | 11.91 | 0.83 | 10.83 | 0.3426352 | 0.02387802 | 10.61 | 0.0427 | Cu(II) | 50 | 25 | 10.83 | 1.25 | 48 | 41.64372
Chicken manure | 650 | 2.032 | 19.966 | 31.44 | 42.43 | 1.98 | 14.93 | 3.22 | 7.8 | 0.3518737 | 0.0758897 | 8.61 | 0.0123886 | Cu(II) | 50 | 35 | 5.161503 | 10 | 1 | 40.17874
Chicken manure | 650 | 2.032 | 19.966 | 31.44 | 42.43 | 1.98 | 14.93 | 3.22 | 7.8 | 0.3518737 | 0.0758897 | 8.61 | 0.0123886 | Cu(II) | 50 | 35 | 5.155003 | 10 | 2 | 43.80048
Chicken manure | 650 | 2.032 | 19.966 | 31.44 | 42.43 | 1.98 | 14.93 | 3.22 | 7.8 | 0.3518737 | 0.0758897 | 8.61 | 0.0123886 | Cu(II) | 50 | 35 | 5.155003 | 10 | 3 | 44.35619
Chicken manure | 650 | 2.032 | 19.966 | 31.44 | 42.43 | 1.98 | 14.93 | 3.22 | 7.8 | 0.3518737 | 0.0758897 | 8.61 | 0.0123886 | Cu(II) | 50 | 35 | 5.155003 | 10 | 4 | 44.20434
Chicken manure | 650 | 2.032 | 19.966 | 31.44 | 42.43 | 1.98 | 14.93 | 3.22 | 7.8 | 0.3518737 | 0.0758897 | 8.61 | 0.0123886 | Cu(II) | 50 | 35 | 5.155003 | 10 | 5 | 43.58159
Chicken manure | 650 | 2.032 | 19.966 | 31.44 | 42.43 | 1.98 | 14.93 | 3.22 | 7.8 | 0.3518737 | 0.0758897 | 8.61 | 0.0123886 | Cu(II) | 50 | 35 | 5.155003 | 10 | 6 | 42.72181
Chicken manure | 650 | 2.032 | 19.966 | 31.44 | 42.43 | 1.98 | 14.93 | 3.22 | 7.8 | 0.3518737 | 0.0758897 | 8.61 | 0.0123886 | Cu(II) | 50 | 45 | 5.155003 | 10 | 1 | 43.00893
Chicken manure | 650 | 2.032 | 19.966 | 31.44 | 42.43 | 1.98 | 14.93 | 3.22 | 7.8 | 0.3518737 | 0.0758897 | 8.61 | 0.0123886 | Cu(II) | 50 | 45 | 5.155003 | 10 | 2 | 45.21518
Chicken manure | 650 | 2.032 | 19.966 | 31.44 | 42.43 | 1.98 | 14.93 | 3.22 | 7.8 | 0.3518737 | 0.0758897 | 8.61 | 0.0123886 | Cu(II) | 50 | 45 | 5.155367 | 10 | 3 | 45.65336
Chicken manure | 650 | 2.032 | 19.966 | 31.44 | 42.43 | 1.98 | 14.93 | 3.22 | 7.8 | 0.3518737 | 0.0758897 | 8.61 | 0.0123886 | Cu(II) | 50 | 45 | 5.155003 | 10 | 4 | 45.26567
Chicken manure | 650 | 2.032 | 19.966 | 31.44 | 42.43 | 1.98 | 14.93 | 3.22 | 7.8 | 0.3518737 | 0.0758897 | 8.61 | 0.0123886 | Cu(II) | 50 | 45 | 5.155003 | 10 | 5 | 44.64212
Chicken manure | 650 | 2.032 | 19.966 | 31.44 | 42.43 | 1.98 | 14.93 | 3.22 | 7.8 | 0.3518737 | 0.0758897 | 8.61 | 0.0123886 | Cu(II) | 50 | 45 | 5.155003 | 10 | 6 | 44.13651
Chicken manure | 650 | 2.924 | 19.956 | 31.44 | 42.43 | 1.98 | 14.93 | 3.22 | 7.8 | 0.3518737 | 0.0758897 | 8.61 | 16.9215372 | Cu(II) | 2 | 25 | 5.20233 | 10 | 24 | 1.134752
Chicken manure | 650 | 2.924 | 19.956 | 31.44 | 42.43 | 1.98 | 14.93 | 3.22 | 7.8 | 0.3518737 | 0.0758897 | 8.61 | 16.9215372 | Cu(II) | 4 | 25 | 5.193048 | 10 | 24 | 2.12766
Chicken manure | 650 | 2.044 | 19.966 | 31.44 | 42.43 | 1.98 | 14.93 | 3.22 | 7.8 | 0.3518737 | 0.0758897 | 8.61 | 0.01999 | Cu(II) | 8 | 25 | 4.650348 | 10 | 24 | 3.404255
Chicken manure | 650 | 2.044 | 19.966 | 31.44 | 42.43 | 1.98 | 14.93 | 3.22 | 7.8 | 0.3518737 | 0.0758897 | 8.61 | 0.01999 | Cu(II) | 15 | 25 | 5.037459 | 10 | 24 | 9.219858
Chicken manure | 650 | 2.044 | 19.966 | 31.44 | 42.43 | 1.98 | 14.93 | 3.22 | 7.8 | 0.3518737 | 0.0758897 | 8.61 | 0.01999 | Cu(II) | 30 | 25 | 5.060059 | 10 | 24 | 23.26241
Chicken manure | 650 | 2.032 | 19.966 | 31.44 | 42.43 | 1.98 | 14.93 | 3.22 | 7.8 | 0.3518737 | 0.0758897 | 8.61 | 0.01148248 | Cu(II) | 50 | 25 | 5.158443 | 10 | 24 | 36.59574
Chicken manure | 650 | 2.924 | 19.956 | 31.44 | 42.43 | 1.98 | 14.93 | 3.22 | 7.8 | 0.3518737 | 0.0758897 | 8.61 | 16.9218356 | Cu(II) | 2 | 35 | 5.304709 | 10 | 24 | 1.41844
Chicken manure | 650 | 2.924 | 19.956 | 31.44 | 42.43 | 1.98 | 14.93 | 3.22 | 7.8 | 0.3518737 | 0.0758897 | 8.61 | 16.9218356 | Cu(II) | 4 | 35 | 5.186894 | 10 | 24 | 2.269504
Chicken manure | 650 | 2.044 | 19.966 | 31.44 | 42.43 | 1.98 | 14.93 | 3.22 | 7.8 | 0.3518737 | 0.0758897 | 8.61 | 0.0206316 | Cu(II) | 8 | 35 | 4.745674 | 10 | 24 | 5.390071
Chicken manure | 650 | 2.044 | 19.966 | 31.44 | 42.43 | 1.98 | 14.93 | 3.22 | 7.8 | 0.3518737 | 0.0758897 | 8.61 | 0.0206316 | Cu(II) | 15 | 35 | 5.034393 | 10 | 24 | 11.91489
Chicken manure | 650 | 2.044 | 19.966 | 31.44 | 42.43 | 1.98 | 14.93 | 3.22 | 7.8 | 0.3518737 | 0.0758897 | 8.61 | 0.0206316 | Cu(II) | 30 | 35 | 5.063902 | 10 | 24 | 26.66667
Chicken manure | 650 | 2.032 | 19.966 | 31.44 | 42.43 | 1.98 | 14.93 | 3.22 | 7.8 | 0.3518737 | 0.0758897 | 8.61 | 0.012546 | Cu(II) | 50 | 35 | 5.155003 | 10 | 24 | 42.41135
Chicken manure | 650 | 2.924 | 19.956 | 31.44 | 42.43 | 1.98 | 14.93 | 3.22 | 7.8 | 0.3518737 | 0.0758897 | 8.61 | 16.9218356 | Cu(II) | 2 | 45 | 5.317986 | 10 | 24 | 1.560284
Chicken manure | 650 | 2.924 | 19.956 | 31.44 | 42.43 | 1.98 | 14.93 | 3.22 | 7.8 | 0.3518737 | 0.0758897 | 8.61 | 16.9218356 | Cu(II) | 4 | 45 | 4.989969 | 10 | 24 | 3.546099
Chicken manure | 650 | 2.044 | 19.966 | 31.44 | 42.43 | 1.98 | 14.93 | 3.22 | 7.8 | 0.3518737 | 0.0758897 | 8.61 | 0.0206316 | Cu(II) | 8 | 45 | 4.873031 | 10 | 24 | 7.659574
Chicken manure | 650 | 2.044 | 19.966 | 31.44 | 42.43 | 1.98 | 14.93 | 3.22 | 7.8 | 0.3518737 | 0.0758897 | 8.61 | 0.0206316 | Cu(II) | 15 | 45 | 5.051931 | 10 | 24 | 14.46809
Chicken manure | 650 | 2.044 | 19.966 | 31.44 | 42.43 | 1.98 | 14.93 | 3.22 | 7.8 | 0.3518737 | 0.0758897 | 8.61 | 0.0206316 | Cu(II) | 30 | 45 | 5.119655 | 10 | 24 | 29.50355
Chicken manure | 650 | 2.032 | 19.966 | 31.44 | 42.43 | 1.98 | 14.93 | 3.22 | 7.8 | 0.3518737 | 0.0758897 | 8.61 | 0.012546 | Cu(II) | 50 | 45 | 5.155367 | 10 | 24 | 48.93617
Cattle manure | 350 | 2.232 | 10 | 34.68 | 31.08524 | 2.88652 | 28.36866 | 3.49836 | 8.89 | 0.9126087 | 0.1125409 | 65.38 | 0.0092874 | Pb(II) | 700 | 25 | 2 | 4 | 16.88923 | 0
Cattle manure | 350 | 2.016 | 10 | 34.68 | 31.11592 | 2.973876 | 28.37504 | 4.1658 | 8.89 | 0.9119139 | 0.13388 | 65.38 | 0.0093656 | Pb(II) | 700 | 25 | 3 | 4 | 8.085128 | 92.8856
Cattle manure | 350 | 2 | 10 | 34.68 | 31.11592 | 2.973876 | 28.37504 | 4.1658 | 8.89 | 0.9119139 | 0.13388 | 65.38 | 0.0093656 | Pb(II) | 700 | 25 | 4 | 4 | 8.085128 | 109.5793
Cattle manure | 350 | 2 | 10 | 34.68 | 31.11592 | 2.973876 | 28.37504 | 4.1658 | 8.89 | 0.9119139 | 0.13388 | 65.38 | 0.0093656 | Pb(II) | 700 | 25 | 5 | 4 | 8.085128 | 121.3564
Cattle manure | 350 | 2 | 10 | 34.68 | 31.11592 | 2.973876 | 28.37504 | 4.16716 | 8.89 | 0.9119139 | 0.1339237 | 65.38 | 0.0093656 | Pb(II) | 700 | 25 | 6 | 4 | 8.085128 | 122.5845
Cattle manure | 700 | 2.066 | 10 | 53.51 | 25.4542 | 2.29292 | 6.02988 | 1.602549 | 9.76 | 0.2368914 | 0.06295812 | 86.95 | 0.0033016 | Pb(II) | 700 | 25 | 2 | 4 | 7.381774 | 0
Cattle manure | 700 | 1.926 | 10 | 53.51 | 25.45004 | 2.29292 | 6.03202 | 1.620277 | 9.76 | 0.2370142 | 0.063665 | 86.95 | 0.0033016 | Pb(II) | 700 | 25 | 3 | 4 | 7.200718 | 97.1024
Cattle manure | 700 | 1.91 | 10 | 53.51 | 25.436 | 2.29292 | 6.03202 | 1.620277 | 9.76 | 0.237145 | 0.06370014 | 86.95 | 0.0033016 | Pb(II) | 700 | 25 | 4 | 4 | 7.30382 | 109.5793
Cattle manure | 700 | 1.906 | 10 | 53.51 | 25.436 | 2.29292 | 6.03202 | 1.620277 | 9.76 | 0.237145 | 0.06370014 | 86.95 | 0.0033016 | Pb(II) | 700 | 25 | 5 | 4 | 7.200718 | 122.0539
Cattle manure | 700 | 1.906 | 10 | 53.51 | 25.436 | 2.29292 | 6.03202 | 1.620277 | 9.76 | 0.237145 | 0.06370014 | 86.95 | 0.0033016 | Pb(II) | 700 | 25 | 6 | 4 | 7.206629 | 126.0972
Cattle manure | 350 | 2.004 | 10 | 34.68 | 37.99292 | 3.446007 | 25.94934 | 3.579 | 8.89 | 0.6830047 | 0.09420177 | 65.38 | 0.0086548 | Pb(II) | 180 | 25 | 5 | 4 | 0.01666667 | 33.39695
Cattle manure | 350 | 2.004 | 10 | 34.68 | 37.99655 | 3.446007 | 25.94934 | 3.579 | 8.89 | 0.6829393 | 0.09419275 | 65.38 | 0.0086548 | Pb(II) | 180 | 25 | 5 | 4 | 0.1666667 | 39.50382
Cattle manure | 350 | 2.004 | 10 | 34.68 | 37.99655 | 3.446007 | 25.94934 | 3.579 | 8.89 | 0.6829393 | 0.09419275 | 65.38 | 0.0086548 | Pb(II) | 180 | 25 | 5 | 4 | 0.5 | 40.83969
Cattle manure | 350 | 2.004 | 10 | 34.68 | 37.98701 | 3.446007 | 25.94934 | 3.579 | 8.89 | 0.6831108 | 0.09421641 | 65.38 | 0.0086548 | Pb(II) | 180 | 25 | 5 | 4 | 2 | 44.46565
Cattle manure | 350 | 2.004 | 10 | 34.68 | 37.98701 | 3.446007 | 25.94934 | 3.579 | 8.89 | 0.6831108 | 0.09421641 | 65.38 | 0.0086548 | Pb(II) | 180 | 25 | 5 | 4 | 6 | 44.08397
Cattle manure | 350 | 2.004 | 10 | 34.68 | 38.01139 | 3.426687 | 25.94934 | 3.579 | 8.89 | 0.6826727 | 0.09415598 | 65.38 | 0.00863 | Pb(II) | 180 | 25 | 5 | 4 | 18 | 45.22901
Cattle manure | 350 | 2.004 | 10 | 34.68 | 38.00597 | 3.406317 | 25.9633 | 3.579 | 8.89 | 0.6831374 | 0.09416941 | 65.38 | 0.00863 | Pb(II) | 180 | 25 | 5 | 4 | 24 | 45.22901
Cattle manure | 700 | 1.906 | 10 | 53.51 | 25.4542 | 2.29292 | 6.03304 | 1.624757 | 9.76 | 0.2370155 | 0.0638306 | 86.95 | 0.0033016 | Pb(II) | 700 | 25 | 5 | 4 | 0.01666667 | 41.37931
Cattle manure | 700 | 1.906 | 10 | 53.51 | 25.4542 | 2.29292 | 6.03304 | 1.625177 | 9.76 | 0.2370155 | 0.0638471 | 86.95 | 0.0033016 | Pb(II) | 700 | 25 | 5 | 4 | 0.1666667 | 43.10345
Cattle manure | 700 | 1.906 | 10 | 53.51 | 25.4542 | 2.29292 | 6.03304 | 1.622557 | 9.76 | 0.2370155 | 0.06374417 | 86.95 | 0.0033016 | Pb(II) | 700 | 25 | 5 | 4 | 0.5 | 45.01916
Cattle manure | 700 | 1.906 | 10 | 53.51 | 25.4542 | 2.29292 | 6.03304 | 1.622557 | 9.76 | 0.2370155 | 0.06374417 | 86.95 | 0.0033016 | Pb(II) | 700 | 25 | 5 | 4 | 2 | 45.21073
Cattle manure | 700 | 1.906 | 10 | 53.51 | 25.4542 | 2.29292 | 6.03304 | 1.622557 | 9.76 | 0.2370155 | 0.06374417 | 86.95 | 0.0033016 | Pb(II) | 700 | 25 | 5 | 4 | 6 | 45.21073
Cattle manure | 700 | 1.906 | 10 | 53.51 | 25.4542 | 2.29292 | 6.03304 | 1.622557 | 9.76 | 0.2370155 | 0.06374417 | 86.95 | 0.0033016 | Pb(II) | 700 | 25 | 5 | 4 | 18 | 45.21073
Cattle manure | 700 | 1.906 | 10 | 53.51 | 25.4542 | 2.293 | 6.03304 | 1.622557 | 9.76 | 0.2370155 | 0.06374417 | 86.95 | 0.0033016 | Pb(II) | 700 | 25 | 5 | 4 | 24 | 45.01916
Chicken manure | 200 | 2 | 10 | 40.57 | 37.38 | 3.52 | 13.24 | 5.29 | 6.69 | 0.3542001 | 0.1415195 | 65.13156 | 0.0159106 | Pb(II) | 1000 | 25 | 5 | 4 | 0.05 | 63.31909
Chicken manure | 200 | 2 | 10 | 40.57 | 37.38 | 3.52 | 13.24 | 5.29 | 6.69 | 0.3542001 | 0.1415195 | 65.13156 | 0.0159106 | Pb(II) | 1000 | 25 | 5 | 4 | 0.08333333 | 71.83946
Chicken manure | 200 | 2 | 10 | 40.57 | 37.38 | 3.52 | 13.24 | 5.29 | 6.69 | 0.3542001 | 0.1415195 | 65.13156 | 0.0159106 | Pb(II) | 1000 | 25 | 5 | 4 | 0.1166667 | 81.06987
Chicken manure | 200 | 2 | 10 | 40.57 | 37.38 | 3.52 | 13.24 | 5.29 | 6.69 | 0.3542001 | 0.1415195 | 65.13156 | 0.0159106 | Pb(II) | 1000 | 25 | 5 | 4 | 0.25 | 96.33554
Chicken manure | 200 | 2 | 10 | 40.57 | 37.38 | 3.52 | 13.24 | 5.29 | 6.69 | 0.3542001 | 0.1415195 | 65.13156 | 0.0159106 | Pb(II) | 1000 | 25 | 5 | 4 | 0.5 | 110.8912
Chicken manure | 200 | 2 | 10 | 40.57 | 37.38 | 3.52 | 13.24 | 5.29 | 6.69 | 0.3542001 | 0.1415195 | 65.13156 | 0.0159106 | Pb(II) | 1000 | 25 | 5 | 4 | 1 | 126.1568
Chicken manure | 200 | 2 | 10 | 40.57 | 37.38 | 3.52 | 13.24 | 5.29 | 6.69 | 0.3542001 | 0.1415195 | 65.13156 | 0.0159106 | Pb(II) | 1000 | 25 | 5 | 4 | 2 | 137.8724
Chicken manure | 200 | 2 | 10 | 40.57 | 37.38 | 3.52 | 13.24 | 5.29 | 6.69 | 0.3542001 | 0.1415195 | 65.13156 | 0.0159106 | Pb(II) | 1000 | 25 | 5 | 4 | 4 | 144.9727
Chicken manure | 200 | 2 | 10 | 40.57 | 37.38 | 3.52 | 13.24 | 5.29 | 6.69 | 0.3542001 | 0.1415195 | 65.13156 | 0.0159106 | Pb(II) | 1000 | 25 | 5 | 4 | 8 | 165.2085
Chicken manure | 200 | 2 | 10 | 40.57 | 37.38 | 3.52 | 13.24 | 5.29 | 6.69 | 0.3542001 | 0.1415195 | 65.13156 | 0.0159106 | Pb(II) | 1000 | 25 | 5 | 4 | 12 | 170.1788
Chicken manure | 200 | 2 | 10 | 40.57 | 37.38 | 3.52 | 13.24 | 5.29 | 6.69 | 0.3542001 | 0.1415195 | 65.05906 | 0.0159106 | Pb(II) | 1000 | 25 | 5 | 4 | 24 | 179.7642
Chicken manure | 400 | 2 | 10.04 | 44.78 | 22.01 | 2.25 | 28.34 | 2.62 | 7.29 | 1.287597 | 0.1190368 | 35.81114 | 0.0064744 | Pb(II) | 1000 | 25 | 5 | 4 | 0.05 | 35.62788
Chicken manure | 400 | 2 | 10.04 | 44.78 | 22.01 | 2.25 | 28.34 | 2.62 | 7.29 | 1.287597 | 0.1190368 | 35.81114 | 0.0064744 | Pb(II) | 1000 | 25 | 5 | 4 | 0.08333333 | 42.01816
Chicken manure | 400 | 2 | 10.04 | 44.78 | 22.01 | 2.25 | 28.34 | 2.62 | 7.29 | 1.287597 | 0.1190368 | 35.81114 | 0.0064744 | Pb(II) | 1000 | 25 | 5 | 4 | 0.1166667 | 61.89903
Chicken manure | 400 | 2 | 10.04 | 44.78 | 22.01 | 2.25 | 28.34 | 2.62 | 7.29 | 1.287597 | 0.1190368 | 35.81114 | 0.0064744 | Pb(II) | 1000 | 25 | 5 | 4 | 0.25 | 83.19996
Chicken manure | 400 | 2 | 10.04 | 44.78 | 22.01 | 2.25 | 28.34 | 2.62 | 7.29 | 1.287597 | 0.1190368 | 35.8206 | 0.0064744 | Pb(II) | 1000 | 25 | 5 | 4 | 0.5 | 97.04557
Chicken manure | 400 | 2 | 10.04 | 44.78 | 22.01 | 2.25 | 28.34 | 2.62 | 7.29 | 1.287597 | 0.1190368 | 35.8206 | 0.0064744 | Pb(II) | 1000 | 25 | 5 | 4 | 1 | 119.4115
Chicken manure | 400 | 2 | 10.04 | 44.78 | 22.01 | 2.25 | 28.34 | 2.62 | 7.29 | 1.287597 | 0.1190368 | 35.8206 | 0.0064744 | Pb(II) | 1000 | 25 | 5 | 4 | 2 | 153.138
Chicken manure | 400 | 2 | 10.04 | 44.78 | 22.01 | 2.25 | 28.34 | 2.62 | 7.29 | 1.287597 | 0.1190368 | 35.8206 | 0.0064744 | Pb(II) | 1000 | 25 | 5 | 4 | 4 | 180.1192
Chicken manure | 400 | 2 | 10.04 | 44.78 | 22.01 | 2.25 | 28.34 | 2.62 | 7.29 | 1.287597 | 0.1190368 | 35.8206 | 0.0064744 | Pb(II) | 1000 | 25 | 5 | 4 | 8 | 191.8347
Chicken manure | 400 | 2 | 10.04 | 44.78 | 22.01 | 2.25 | 28.34 | 2.62 | 7.29 | 1.287597 | 0.1190368 | 35.8206 | 0.0064744 | Pb(II) | 1000 | 25 | 5 | 4 | 12 | 199.29
Chicken manure | 400 | 2 | 10.04 | 44.78 | 22.01 | 2.25 | 28.34 | 2.62 | 7.29 | 1.287597 | 0.1190368 | 35.94026 | 0.0064706 | Pb(II) | 1000 | 25 | 5 | 4 | 24 | 44.85828
Chicken manure | 600 | 2 | 18.87 | 60.95 | 29.36 | 1.99 | 5.79 | 1.91 | 9.23 | 0.1972071 | 0.0650545 | 82.44028 | 0.0122114 | Pb(II) | 1000 | 25 | 5 | 4 | 0.05 | 58.34887
Chicken manure | 600 | 2 | 18.87 | 60.95 | 29.36 | 1.99 | 5.79 | 1.91 | 9.23 | 0.1972071 | 0.0650545 | 82.44028 | 0.0122114 | Pb(II) | 1000 | 25 | 5 | 4 | 0.08333333 | 73.61454
Chicken manure | 600 | 2 | 18.87 | 60.95 | 29.36 | 1.99 | 5.79 | 1.91 | 9.23 | 0.1972071 | 0.0650545 | 82.44028 | 0.0122114 | Pb(II) | 1000 | 25 | 5 | 4 | 0.1166667 | 78.93977
Chicken manure | 600 | 2 | 18.87 | 60.95 | 29.36 | 1.99 | 5.79 | 1.91 | 9.23 | 0.1972071 | 0.0650545 | 82.59296 | 0.0122114 | Pb(II) | 1000 | 25 | 5 | 4 | 0.25 | 91.0103
Chicken manure | 600 | 2 | 18.87 | 60.95 | 29.36 | 1.99 | 5.79 | 1.91 | 9.23 | 0.1972071 | 0.0650545 | 83.20064 | 0.0122114 | Pb(II) | 1000 | 25 | 5 | 4 | 0.5 | 121.5416
Chicken manure | 600 | 2 | 18.87 | 60.95 | 29.36 | 1.99 | 5.79 | 1.91 | 9.23 | 0.1972071 | 0.0650545 | 83.20064 | 0.0122114 | Pb(II) | 1000 | 25 | 5 | 4 | 1 | 150.2979
Chicken manure | 600 | 2 | 18.87 | 60.95 | 29.36 | 1.99 | 5.79 | 1.91 | 9.23 | 0.1972071 | 0.0650545 | 83.20064 | 0.0122114 | Pb(II) | 1000 | 25 | 5 | 4 | 2 | 184.7344
Chicken manure | 600 | 2 | 18.87 | 60.95 | 29.36 | 1.99 | 5.79 | 1.91 | 9.23 | 0.1972071 | 0.0650545 | 83.20064 | 0.0122114 | Pb(II) | 1000 | 25 | 5 | 4 | 4 | 237.6317
Chicken manure | 600 | 2 | 18.87 | 60.95 | 29.36 | 1.99 | 5.79 | 1.91 | 9.23 | 0.1972071 | 0.0650545 | 83.20064 | 0.0122114 | Pb(II) | 1000 | 25 | 5 | 4 | 8 | 237.9867
Chicken manure | 600 | 2 | 18.87 | 60.95 | 29.36 | 1.99 | 5.79 | 1.91 | 9.23 | 0.1972071 | 0.0650545 | 83.20064 | 0.0122114 | Pb(II) | 1000 | 25 | 5 | 4 | 12 | 238.3417
Chicken manure | 600 | 2 | 18.87 | 60.95 | 29.36 | 1.99 | 5.79 | 1.91 | 9.23 | 0.1972071 | 0.0650545 | 83.2396 | 0.0122114 | Pb(II) | 1000 | 25 | 5 | 4 | 24 | 238.3417
Chicken manure | 800 | 2 | 18.87 | 64.63 | 30.35 | 2.01 | 1.67 | 1.34 | 10.11 | 0.05502471 | 0.04415157 | 79.94126 | 0.0129712 | Pb(II) | 1000 | 25 | 5 | 4 | 0.05 | 76.80968
Chicken manure | 200 | 2 | 10.056 | 40.57 | 37.38 | 3.52 | 13.24 | 5.29 | 6.69 | 0.3542001 | 0.1415195 | 61.5778 | 0.0159106 | Pb(II) | 400 | 25 | 2.5 | 4 | 12 | 55.07937
Chicken manure | 200 | 2 | 10 | 40.57 | 37.38 | 3.52 | 13.24 | 5.29 | 6.69 | 0.3542001 | 0.1415195 | 61.5778 | 0.0159106 | Pb(II) | 400 | 25 | 3.5 | 4 | 12 | 64.24036
Chicken manure | 200 | 2 | 10 | 40.57 | 37.38 | 3.52 | 13.24 | 5.29 | 6.69 | 0.3542001 | 0.1415195 | 61.5778 | 0.0159106 | Pb(II) | 400 | 25 | 4.5 | 4 | 12 | 71.22449
Chicken manure | 200 | 2 | 10 | 40.57 | 37.38 | 3.52 | 13.24 | 5.29 | 6.69 | 0.3542001 | 0.1415195 | 61.5778 | 0.0159106 | Pb(II) | 400 | 25 | 5.5 | 4 | 12 | 69.50113
Chicken manure | 200 | 2 | 10 | 40.57 | 37.38 | 3.52 | 13.24 | 5.29 | 6.69 | 0.3542001 | 0.1415195 | 61.5778 | 0.0159106 | Pb(II) | 400 | 25 | 6.5 | 4 | 12 | 70.22676
Chicken manure | 200 | 2 | 10.1 | 40.57 | 37.38 | 3.52 | 13.24 | 5.29 | 6.69 | 0.3542001 | 0.1415195 | 61.5778 | 0.0159106 | Pb(II) | 400 | 25 | 7.5 | 4 | 12 | 69.41043
Chicken manure | 400 | 2 | 10.1 | 44.78 | 22.01 | 2.25 | 28.34 | 2.62 | 7.29 | 1.287597 | 0.1190368 | 6.805604 | 0.0064744 | Pb(II) | 400 | 25 | 2.5 | 4 | 12 | 68.23129
Chicken manure | 400 | 2 | 10.04 | 44.78 | 22.01 | 2.25 | 28.34 | 2.62 | 7.29 | 1.287597 | 0.1190368 | 6.805604 | 0.0064744 | Pb(II) | 400 | 25 | 3.5 | 4 | 12 | 81.56463
Chicken manure | 400 | 2 | 10.04 | 44.78 | 22.01 | 2.25 | 28.34 | 2.62 | 7.29 | 1.287597 | 0.1190368 | 6.805604 | 0.0064744 | Pb(II) | 400 | 25 | 4.5 | 4 | 12 | 83.01587
Chicken manure | 400 | 2 | 10.05 | 44.78 | 22.01 | 2.25 | 28.34 | 2.62 | 7.29 | 1.287597 | 0.1190368 | 6.805604 | 0.0064744 | Pb(II) | 400 | 25 | 5.5 | 4 | 12 | 84.73923
Chicken manure | 400 | 2 | 10.05 | 44.78 | 22.01 | 2.25 | 28.34 | 2.62 | 7.29 | 1.287597 | 0.1190368 | 6.805604 | 0.0064744 | Pb(II) | 400 | 25 | 6.5 | 4 | 12 | 84.46712
Chicken manure | 400 | 2 | 10.15 | 44.78 | 22.01 | 2.25 | 28.34 | 2.62 | 7.29 | 1.287597 | 0.1190368 | 6.805604 | 0.0064744 | Pb(II) | 400 | 25 | 7.5 | 4 | 12 | 84.19501
Chicken manure | 600 | 2 | 18.87 | 60.95 | 29.36 | 1.99 | 5.79 | 1.91 | 9.23 | 0.1972071 | 0.0650545 | 78.9408 | 0.0122114 | Pb(II) | 400 | 25 | 2.5 | 4 | 12 | 68.77551
Chicken manure | 600 | 2 | 18.87 | 60.95 | 29.36 | 1.99 | 5.79 | 1.91 | 9.23 | 0.1972071 | 0.0650545 | 78.94232 | 0.0122114 | Pb(II) | 400 | 25 | 3.5 | 4 | 12 | 81.92744
Chicken manure | 600 | 2 | 18.87 | 60.95 | 29.36 | 1.99 | 5.79 | 1.91 | 9.23 | 0.1972071 | 0.0650545 | 78.94232 | 0.0122114 | Pb(II) | 400 | 25 | 4.5 | 4 | 12 | 86.8254
Chicken manure | 600 | 2 | 18.87 | 60.95 | 29.36 | 1.99 | 5.79 | 1.91 | 9.23 | 0.1972071 | 0.0650545 | 78.94232 | 0.0122114 | Pb(II) | 400 | 25 | 5.5 | 4 | 12 | 87.18821
Chicken manure | 600 | 2 | 18.87 | 60.95 | 29.36 | 1.99 | 5.79 | 1.91 | 9.23 | 0.1972071 | 0.0650545 | 78.94232 | 0.0122114 | Pb(II) | 400 | 25 | 6.5 | 4 | 12 | 84.82993
Chicken manure | 600 | 2 | 18.87 | 60.95 | 29.36 | 1.99 | 5.79 | 1.91 | 9.23 | 0.1972071 | 0.0650545 | 78.94232 | 0.0122114 | Pb(II) | 400 | 25 | 7.5 | 4 | 12 | 86.28118
Chicken manure | 500 | 1 | 13.7 | 44.80826 | 34.1193 | 8.44872 | 11.29924 | 1.66424 | 9.95 | 0.3311686 | 0.04877708 | 3.59 | 0.02 | Cd(II) | 100 | 25 | 6 | 0.2 | 0.5 | 5.696203
Chicken manure | 500 | 1 | 13.7 | 44.79714 | 34.0991 | 8.44872 | 11.29924 | 1.66524 | 9.95 | 0.3313648 | 0.04883531 | 3.59 | 0.02 | Cd(II) | 100 | 25 | 6 | 0.2 | 1 | 13.92405
Chicken manure | 500 | 1 | 13.7 | 47.05733 | 34.06909 | 8.44872 | 11.30434 | 1.61922 | 9.95 | 0.3318063 | 0.04752754 | 3.59 | 0.02 | Cd(II) | 100 | 25 | 6 | 0.2 | 2 | 29.74684
Chicken manure | 500 | 1 | 13.7 | 47.05733 | 34.06909 | 8.44872 | 11.30434 | 1.61922 | 9.95 | 0.3318063 | 0.04752754 | 3.59 | 0.02 | Cd(II) | 100 | 25 | 6 | 0.2 | 4 | 35.44304
Chicken manure | 500 | 1 | 13.7 | 47.06537 | 34.06909 | 8.44872 | 11.30434 | 1.62006 | 9.95 | 0.3318063 | 0.0475522 | 3.59 | 0.02 | Cd(II) | 100 | 25 | 6 | 0.2 | 8 | 41.77215
Chicken manure | 500 | 1 | 13.7 | 47.06537 | 34.06909 | 8.44872 | 11.30434 | 1.61988 | 9.95 | 0.3318063 | 0.04754691 | 3.59 | 0.02 | Cd(II) | 100 | 25 | 6 | 0.2 | 12 | 44.93671
Chicken manure | 500 | 1 | 13.7 | 47.07101 | 34.06909 | 8.44872 | 11.30434 | 1.61964 | 9.95 | 0.3318063 | 0.04753987 | 3.59 | 0.02 | Cd(II) | 100 | 25 | 6 | 0.2 | 18 | 50.63291
Chicken manure | 500 | 1 | 13.7 | 47.07101 | 34.07551 | 8.44872 | 11.30434 | 1.61964 | 9.95 | 0.3317438 | 0.04753091 | 3.59 | 0.02 | Cd(II) | 100 | 25 | 6 | 0.2 | 24 | 55.06329
Chicken manure | 500 | 1 | 13.7 | 47.10989 | 34.07551 | 8.44872 | 11.30434 | 1.61964 | 9.95 | 0.3317438 | 0.04753091 | 3.59 | 0.02 | Cd(II) | 100 | 25 | 6 | 0.2 | 30 | 56.96203
Chicken manure | 500 | 1 | 13.7 | 47.06765 | 34.07551 | 8.44872 | 11.30434 | 1.61964 | 9.95 | 0.3317438 | 0.04753091 | 3.59 | 0.02 | Cd(II) | 100 | 25 | 6 | 0.2 | 36 | 60.12658
Chicken manure | 500 | 1 | 13.7 | 47.06765 | 34.07551 | 8.44872 | 11.30434 | 1.61964 | 9.95 | 0.3317438 | 0.04753091 | 3.59 | 0.02 | Cd(II) | 100 | 25 | 6 | 0.2 | 42 | 60.12658
Chicken manure | 500 | 1 | 13.7 | 47.06765 | 34.07551 | 8.44872 | 11.30434 | 1.61936 | 9.95 | 0.3317438 | 0.04752269 | 3.59 | 0.02 | Cd(II) | 100 | 25 | 6 | 0.2 | 48 | 60.75949
Chicken manure | 500 | 1 | 13.7 | 47.35271 | 33.96349 | 8.44872 | 11.42742 | 1.61958 | 9.95 | 0.3364619 | 0.04768591 | 3.59 | 0.02 | Cd(II) | 100 | 25 | 6 | 0.1 | 42 | 104.0388
Chicken manure | 500 | 1 | 13.7 | 47.37523 | 33.96349 | 8.44872 | 11.42742 | 1.61958 | 9.95 | 0.3364619 | 0.04768591 | 3.59 | 0.02 | Cd(II) | 100 | 25 | 6 | 0.15 | 42 | 102.1002
Chicken manure | 500 | 1 | 13.7 | 47.37523 | 33.96349 | 8.44872 | 11.42742 | 1.61958 | 9.95 | 0.3364619 | 0.04768591 | 3.59 | 0.02 | Cd(II) | 100 | 25 | 6 | 0.2 | 42 | 102.1002
Chicken manure | 500 | 1 | 13.7 | 46.94355 | 34.07551 | 8.44872 | 11.30434 | 1.61908 | 9.95 | 0.3317438 | 0.04751448 | 3.59 | 0.02 | Cd(II) | 100 | 25 | 6 | 0.3 | 42 | 71.08239
Chicken manure | 500 | 1 | 13.7 | 47.07101 | 34.07551 | 8.44872 | 11.30434 | 1.61988 | 9.95 | 0.3317438 | 0.04753795 | 3.59 | 0.02 | Cd(II) | 100 | 25 | 6 | 0.5 | 42 | 45.88045
Chicken manure | 300 | 2 | 10 | 42.76 | 35.79 | 2.81 | 15.42 | 3.19 | 9.7 | 0.4308466 | 0.08913104 | 2.88 | 0.013 | Cd(II) | 100 | 25.255 | 5 | 4 | 0.08333333 | 1.628409
Chicken manure | 300 | 2 | 10 | 42.76 | 35.79 | 2.81 | 15.42 | 3.19 | 9.7 | 0.4308466 | 0.08913104 | 2.88 | 0.013 | Cd(II) | 100 | 25.115 | 5 | 4 | 0.25 | 2.205474
Chicken manure | 300 | 2 | 10 | 42.76 | 35.79 | 2.81 | 15.42 | 3.19 | 9.7 | 0.4308466 | 0.08913104 | 2.88 | 0.013 | Cd(II) | 100 | 25.155 | 5 | 4 | 0.5 | 2.918179
Chicken manure | 300 | 2 | 10 | 42.76 | 35.79 | 2.81 | 15.42 | 3.19 | 9.7 | 0.4308466 | 0.08913104 | 2.88 | 0.013 | Cd(II) | 100 | 25.255 | 5 | 4 | 1 | 3.562742
Chicken manure | 300 | 2 | 10 | 42.76 | 35.79 | 2.81 | 15.42 | 3.19 | 9.7 | 0.4308466 | 0.08913104 | 2.88 | 0.013 | Cd(II) | 100 | 25.215 | 5 | 4 | 2 | 4.715861
Chicken manure | 300 | 2 | 10 | 42.76 | 35.79 | 2.81 | 15.42 | 3.19 | 9.7 | 0.4308466 | 0.08913104 | 2.88 | 0.013 | Cd(II) | 100 | 25.32 | 5 | 4 | 4 | 7.633258
Chicken manure | 300 | 2 | 10 | 42.76 | 35.79 | 2.81 | 15.42 | 3.19 | 9.7 | 0.4308466 | 0.08913104 | 2.88 | 0.013 | Cd(II) | 100 | 25.215 | 5 | 4 | 6 | 5.457461
Chicken manure | 300 | 2 | 10 | 42.76 | 35.79 | 2.81 | 15.42 | 3.19 | 9.7 | 0.4308466 | 0.08913104 | 2.88 | 0.013 | Cd(II) | 100 | 25.36 | 5 | 4 | 9 | 6.675777
Chicken manure | 300 | 2 | 10 | 42.76 | 35.79 | 2.81 | 15.42 | 3.19 | 9.7 | 0.4308466 | 0.08913104 | 2.88 | 0.013 | Cd(II) | 100 | 25.36 | 5 | 4 | 11.33333 | 6.740514
Chicken manure | 300 | 2 | 10 | 42.76 | 35.79 | 2.81 | 15.42 | 3.19 | 9.7 | 0.4308466 | 0.08913104 | 2.88 | 0.013 | Cd(II) | 100 | 25.36 | 5 | 4 | 13.33333 | 6.839667
Chicken manure | 300 | 2 | 10 | 42.76 | 35.79 | 2.81 | 15.42 | 3.19 | 9.7 | 0.4308466 | 0.08913104 | 2.88 | 0.013 | Cd(II) | 100 | 25.32 | 5 | 4 | 16 | 7.448158
Chicken manure | 300 | 2 | 10 | 42.76 | 35.79 | 2.81 | 15.42 | 3.19 | 9.7 | 0.4308466 | 0.08913104 | 2.88 | 0.013 | Cd(II) | 100 | 25.32 | 5 | 4 | 24 | 7.775799
Cattle manure | 300 | 4 | 5 | 35.71 | 8.47 | 3.50958 | 6.3 | 1.08 | 9.75 | 0.7438017 | 0.1275089 | 9.1 | 0.003 | Cd(II) | 200 | 23 | 3.861091 | 15 | 0.05 | 0.7388254
Cattle manure | 300 | 4 | 5 | 35.71 | 8.47 | 3.50958 | 6.3 | 1.08 | 9.75 | 0.7438017 | 0.1275089 | 9.1 | 0.003 | Cd(II) | 200 | 23 | 5.436481 | 15 | 0.5 | 9.11671
Cattle manure | 300 | 4 | 5 | 35.71 | 8.47 | 3.50958 | 6.3 | 1.08 | 9.75 | 0.7438017 | 0.1275089 | 9.1 | 0.003 | Cd(II) | 200 | 23 | 5.457861 | 15 | 1 | 12.31911
Cattle manure | 300 | 4 | 5 | 35.71 | 8.47 | 3.50958 | 6.3 | 1.08 | 9.75 | 0.7438017 | 0.1275089 | 9.1 | 0.003 | Cd(II) | 200 | 23 | 5.472148 | 15 | 2 | 13.30009
Cattle manure | 300 | 4 | 5 | 35.71 | 8.47 | 3.50958 | 6.3 | 1.08 | 9.75 | 0.7438017 | 0.1275089 | 9.1 | 0.003 | Cd(II) | 200 | 23 | 5.535253 | 15 | 4 | 16.24798
Cattle manure | 300 | 4 | 5 | 35.71 | 8.47 | 3.50958 | 6.3 | 1.08 | 9.75 | 0.7438017 | 0.1275089 | 9.1 | 0.003 | Cd(II) | 200 | 23 | 5.531219 | 15 | 6 | 18.69117
Cattle manure | 300 | 4 | 5 | 35.71 | 8.47 | 3.50958 | 6.3 | 1.08 | 9.75 | 0.7438017 | 0.1275089 | 9.1 | 0.003 | Cd(II) | 200 | 23 | 5.605616 | 15 | 8 | 21.36416
Cattle manure | 300 | 4 | 5 | 35.71 | 8.47 | 3.50958 | 6.3 | 1.08 | 9.75 | 0.7438017 | 0.1275089 | 9.1 | 0.003 | Cd(II) | 200 | 23 | 5.605616 | 15 | 12 | 21.32463
Cattle manure | 300 | 4 | 5 | 35.71 | 8.47 | 3.5007 | 6.3 | 1.08 | 9.75 | 0.7438017 | 0.1275089 | 9.1 | 0.003 | Cd(II) | 200 | 23 | 5.658949 | 15 | 24 | 22.43842
Cattle manure | 300 | 4 | 5 | 35.71 | 8.47 | 3.50958 | 6.3 | 1.08 | 9.75 | 0.7438017 | 0.1275089 | 9.1 | 0.003 | Pb(II) | 300 | 23 | 3.482942 | 15 | 0.05 | 1.078397
Cattle manure | 300 | 4 | 5 | 35.71 | 8.47 | 3.50958 | 6.3 | 1.08 | 9.75 | 0.7438017 | 0.1275089 | 9.1 | 0.003 | Pb(II) | 300 | 23 | 4.657185 | 15 | 0.5 | 27.01938
Cattle manure | 300 | 4 | 5 | 35.71 | 8.47 | 3.50958 | 6.3 | 1.08 | 9.75 | 0.7438017 | 0.1275089 | 9.1 | 0.003 | Pb(II) | 300 | 23 | 4.770696 | 15 | 1 | 32.96137
Cattle manure | 300 | 4 | 5 | 35.71 | 8.47 | 3.50958 | 6.3 | 1.08 | 9.75 | 0.7438017 | 0.1275089 | 9.1 | 0.003 | Pb(II) | 300 | 23 | 4.794866 | 15 | 2 | 39.9777
Cattle manure | 300 | 4 | 5 | 35.71 | 8.47 | 3.50958 | 6.3 | 1.08 | 9.75 | 0.7438017 | 0.1275089 | 9.1 | 0.003 | Pb(II) | 300 | 23 | 4.777067 | 15 | 4 | 43.73858
Cattle manure | 300 | 4 | 5 | 35.71 | 8.47 | 3.50958 | 6.3 | 1.08 | 9.75 | 0.7438017 | 0.1275089 | 9.1 | 0.003 | Pb(II) | 300 | 23 | 4.819629 | 15 | 6 | 49.09948
Cattle manure | 300 | 4 | 5 | 35.71 | 8.47 | 3.50958 | 6.3 | 1.08 | 9.75 | 0.7438017 | 0.1275089 | 9.1 | 0.003 | Pb(II) | 300 | 23 | 4.352113 | 15 | 8 | 56.04554
Cattle manure | 300 | 4 | 5 | 35.71 | 8.47 | 3.50958 | 6.3 | 1.08 | 9.75 | 0.7438017 | 0.1275089 | 9.1 | 0.003 | Pb(II) | 300 | 23 | 4.330922 | 15 | 12 | 59.7429
Cattle manure | 300 | 4 | 5 | 35.71 | 8.47 | 3.5007 | 6.3 | 1.08 | 9.75 | 0.7438017 | 0.1275089 | 9.1 | 0.003 | Pb(II) | 300 | 23 | 4.328922 | 15 | 24 | 62.73214
Cattle manure | 300 | 4 | 5 | 35.71 | 8.47 | 3.5007 | 6.3 | 1.08 | 9.75 | 0.7438017 | 0.1275089 | 9.1 | 0.003 | Cd(II) | 200 | 23 | 2 | 15 | 24 | 0
Cattle manure | 300 | 4 | 5 | 35.71 | 8.47 | 3.5007 | 6.3 | 1.08 | 9.75 | 0.7438017 | 0.1275089 | 9.1 | 0.003 | Cd(II) | 200 | 23 | 3 | 15 | 24 | 4.01084
Cattle manure | 300 | 4 | 5 | 35.71 | 8.47 | 3.5007 | 6.3 | 1.08 | 9.75 | 0.7438017 | 0.1275089 | 9.1 | 0.003 | Cd(II) | 200 | 23 | 4 | 15 | 24 | 4.552846
Cattle manure | 300 | 4 | 5 | 35.71 | 8.47 | 3.5007 | 6.3 | 1.08 | 9.75 | 0.7438017 | 0.1275089 | 9.1 | 0.003 | Cd(II) | 200 | 23 | 5 | 15 | 24 | 5.094851
Cattle manure | 300 | 4 | 5 | 35.71 | 8.47 | 3.5007 | 6.3 | 1.08 | 9.75 | 0.7438017 | 0.1275089 | 9.1 | 0.003 | Cd(II) | 200 | 23 | 6 | 15 | 24 | 9.159892
Cattle manure | 300 | 4 | 5 | 35.71 | 8.47 | 3.5007 | 6.3 | 1.08 | 9.75 | 0.7438017 | 0.1275089 | 9.1 | 0.003 | Cd(II) | 200 | 23 | 7 | 15 | 24 | 37.34417
Cattle manure | 300 | 4 | 5 | 35.71 | 8.47 | 3.5007 | 6.3 | 1.08 | 9.75 | 0.7438017 | 0.1275089 | 9.1 | 0.003 | Cd(II) | 200 | 23 | 8 | 15 | 24 | 53.33333
Cattle manure | 300 | 4 | 5 | 35.71 | 8.47 | 3.5007 | 6.3 | 1.08 | 9.75 | 0.7438017 | 0.1275089 | 9.1 | 0.003 | Pb(II) | 300 | 23 | 2 | 15 | 24 | 6.760563
Cattle manure | 300 | 4 | 5 | 35.71 | 8.47 | 3.5007 | 6.3 | 1.08 | 9.75 | 0.7438017 | 0.1275089 | 9.1 | 0.003 | Pb(II) | 300 | 23 | 3 | 15 | 24 | 53.52113
Cattle manure | 300 | 4 | 5 | 35.71 | 8.47 | 3.5007 | 6.3 | 1.08 | 9.75 | 0.7438017 | 0.1275089 | 9.1 | 0.003 | Pb(II) | 300 | 23 | 4 | 15 | 24 | 74.92958
Cattle manure | 300 | 4 | 5 | 35.71 | 8.47 | 3.5007 | 6.3 | 1.08 | 9.75 | 0.7438017 | 0.1275089 | 9.1 | 0.003 | Pb(II) | 300 | 23 | 5 | 15 | 24 | 92.39437
Cattle manure | 300 | 4 | 5 | 35.71 | 8.47 | 3.5007 | 6.3 | 1.08 | 9.75 | 0.7438017 | 0.1275089 | 9.1 | 0.003 | Pb(II) | 300 | 23 | 6 | 15 | 24 | 104.2254
Cattle manure | 300 | 4 | 5 | 35.71 | 8.47 | 3.5007 | 6.3 | 1.08 | 9.75 | 0.7438017 | 0.1275089 | 9.1 | 0.003 | Pb(II) | 300 | 23 | 7 | 15 | 24 | 124.507
Cattle manure | 300 | 4 | 5 | 35.71 | 8.47 | 3.5007 | 6.3 | 1.08 | 9.75 | 0.7438017 | 0.1275089 | 9.1 | 0.003 | Pb(II) | 300 | 23 | 8 | 15 | 24 | 166.7606
Swine manure | 300 | 4 | 5 | 23 | 49.2 | 4.88 | 16.6 | 6.31 | 8.2007 | 0.3373984 | 0.128252 | 0.738 | 3.01 | Cd(II) | 5 | 20 | 7 | 13.47 | 0.1666667 | 0.05972162
Swine manure | 300 | 4 | 5 | 23 | 49.2 | 4.88 | 16.6 | 6.31 | 8.2007 | 0.3373984 | 0.128252 | 0.738 | 3.01 | Cd(II) | 5 | 20 | 7 | 13.47 | 0.6666667 | 0.06627514
Swine manure | 300 | 4 | 5 | 23 | 49.2 | 4.88 | 16.6 | 6.31 | 8.2007 | 0.3373984 | 0.128252 | 0.738 | 3.01 | Cd(II) | 5 | 20 | 7 | 13.47 | 1.5 | 0.05515728
Swine manure | 300 | 4 | 5 | 23 | 49.2 | 4.88 | 16.6 | 6.31 | 8.2007 | 0.3373984 | 0.128252 | 0.738 | 3.01 | Cd(II) | 5 | 20 | 7 | 13.47 | 4 | 0.07682219
Swine manure | 300 | 4 | 5 | 23 | 49.2 | 4.88 | 16.6 | 6.31 | 8.2007 | 0.3373984 | 0.128252 | 0.738 | 3.01 | Cd(II) | 5 | 20 | 7 | 13.47 | 8 | 0.1509283
Swine manure | 300 | 4 | 5 | 23 | 49.2 | 4.88 | 16.6 | 6.31 | 8.2007 | 0.3373984 | 0.128252 | 0.738 | 3.01 | Cd(II) | 5 | 20 | 7 | 13.47 | 12 | 0.1889954
Swine manure | 300 | 4 | 5 | 23 | 49.2 | 4.88 | 16.6 | 6.31 | 8.2007 | 0.3373984 | 0.128252 | 0.738 | 3.01 | Cd(II) | 5 | 20 | 7 | 13.47 | 24 | 0.1970862
Swine manure | 300 | 4 | 5 | 23 | 49.2 | 4.88 | 16.6 | 6.31 | 8.2007 | 0.3373984 | 0.128252 | 0.738 | 3.01 | Cd(II) | 5 | 20 | 7 | 13.47 | 48 | 0.1890191
Swine manure | 500 | 4 | 5 | 44 | 38.8 | 4.13 | 11.4 | 1.7 | 9.866162 | 0.2938144 | 0.04381443 | 3.46 | 15.1 | Cd(II) | 5 | 20 | 7 | 11.84 | 0.1666667 | 0.03343465
Swine manure | 500 | 4 | 5 | 44 | 38.8 | 4.13 | 11.4 | 1.7 | 9.866162 | 0.2938144 | 0.04381443 | 3.46 | 15.1 | Cd(II) | 5 | 20 | 7 | 11.84 | 0.6666667 | 0.09422492
Swine manure | 500 | 4 | 5 | 44 | 38.8 | 4.13 | 11.4 | 1.7 | 9.866162 | 0.2938144 | 0.04381443 | 3.46 | 15.1 | Cd(II) | 5 | 20 | 7 | 11.84 | 1.5 | 0.09929078
Swine manure | 500 | 4 | 5 | 44 | 38.8 | 4.13 | 11.4 | 1.7 | 9.866162 | 0.2938144 | 0.04381443 | 3.46 | 15.1 | Cd(II) | 5 | 20 | 7 | 11.84 | 4 | 0.585613
Swine manure | 500 | 4 | 5 | 44 | 38.8 | 4.13 | 11.4 | 1.7 | 9.866162 | 0.2938144 | 0.04381443 | 3.46 | 15.1 | Cd(II) | 5 | 20 | 7 | 11.84 | 8 | 0.6717325
Swine manure | 500 | 4 | 5 | 44 | 38.8 | 4.13 | 11.4 | 1.7 | 9.866162 | 0.2938144 | 0.04381443 | 3.46 | 15.1 | Cd(II) | 5 | 20 | 7 | 11.84 | 24 | 0.7426545
Swine manure | 500 | 4 | 5 | 44 | 38.8 | 4.13 | 11.4 | 1.7 | 9.866162 | 0.2938144 | 0.04381443 | 3.46 | 15.1 | Cd(II) | 5 | 20 | 7 | 11.84 | 48 | 0.7578521
Swine manure | 700 | 4 | 5 | 49.2 | 38.1 | 3.09 | 8.79 | 0.82 | 10.69468 | 0.2307087 | 0.02152231 | 29.6 | 41.1 | Cd(II) | 5 | 20 | 7 | 11.84 | 0.1666667 | 0.056231
Swine manure | 700 | 4 | 5 | 49.2 | 38.1 | 3.09 | 8.79 | 0.82 | 10.69468 | 0.2307087 | 0.02152231 | 29.6 | 41.1 | Cd(II) | 5 | 20 | 7 | 11.84 | 0.6666667 | 0.091692
Swine manure | 700 | 4 | 5 | 49.2 | 38.1 | 3.09 | 8.79 | 0.82 | 10.69468 | 0.2307087 | 0.02152231 | 29.6 | 41.1 | Cd(II) | 5 | 20 | 7 | 11.84 | 1.5 | 0.09675785
Swine manure | 700 | 4 | 5 | 49.2 | 38.1 | 3.09 | 8.79 | 0.82 | 10.69468 | 0.2307087 | 0.02152231 | 29.6 | 41.1 | Cd(II) | 5 | 20 | 7 | 11.84 | 4 | 0.8465046
Swine manure | 700 | 4 | 5 | 49.2 | 38.1 | 3.09 | 8.79 | 0.82 | 10.69468 | 0.2307087 | 0.02152231 | 29.6 | 41.1 | Cd(II) | 5 | 20 | 7 | 11.84 | 8 | 0.8363728
Swine manure | 700 | 4 | 5 | 49.2 | 38.1 | 3.09 | 8.79 | 0.82 | 10.69468 | 0.2307087 | 0.02152231 | 29.6 | 41.1 | Cd(II) | 5 | 20 | 7 | 11.84 | 48 | 0.831307
Swine manure | 300 | 4 | 5 | 23 | 49.2 | 4.88 | 16.6 | 6.31 | 8.2007 | 0.3373984 | 0.128252 | 0.738 | 3.01 | Pb(II) | 5 | 20 | 7 | 13.47 | 0.1666667 | 0.1730226
Swine manure | 300 | 4 | 5 | 23 | 49.2 | 4.88 | 16.6 | 6.31 | 8.2007 | 0.3373984 | 0.128252 | 0.738 | 3.01 | Pb(II) | 5 | 20 | 7 | 13.47 | 0.6666667 | 0.2612994
Swine manure | 300 | 4 | 5 | 23 | 49.2 | 4.88 | 16.6 | 6.31 | 8.2007 | 0.3373984 | 0.128252 | 0.738 | 3.01 | Pb(II) | 5 | 20 | 7 | 13.47 | 1.5 | 0.3142655
Swine manure | 300 | 4 | 5 | 23 | 49.2 | 4.88 | 16.6 | 6.31 | 8.2007 | 0.3373984 | 0.128252 | 0.738 | 3.01 | Pb(II) | 5 | 20 | 7 | 13.47 | 4 | 1.408898
Swine manure | 300 | 4 | 5 | 23 | 49.2 | 4.88 | 16.6 | 6.31 | 8.2007 | 0.3373984 | 0.128252 | 0.738 | 3.01 | Pb(II) | 5 | 20 | 7 | 13.47 | 8 | 1.867938
Swine manure | 300 | 4 | 5 | 23 | 49.2 | 4.88 | 16.6 | 6.31 | 8.2007 | 0.3373984 | 0.128252 | 0.738 | 3.01 | Pb(II) | 5 | 20 | 7 | 13.47 | 12 | 3.386299
Swine manure | 300 | 4 | 5 | 23 | 49.2 | 4.88 | 16.6 | 6.31 | 8.2007 | 0.3373984 | 0.128252 | 0.738 | 3.01 | Pb(II) | 5 | 20 | 7 | 13.47 | 24 | 3.562853
Swine manure | 300 | 4 | 5 | 23 | 49.2 | 4.88 | 16.6 | 6.31 | 8.2007 | 0.3373984 | 0.128252 | 0.738 | 3.01 | Pb(II) | 5 | 20 | 7 | 13.47 | 48 | 3.580508
Swine manure | 500 | 4 | 5 | 44 | 38.8 | 4.13 | 11.4 | 1.7 | 9.866162 | 0.2938144 | 0.04381443 | 3.46 | 15.1 | Pb(II) | 5 | 20 | 7 | 11.84 | 0.1666667 | 3.280757
Swine manure | 500 | 4 | 5 | 44 | 38.8 | 4.13 | 11.4 | 1.7 | 9.866162 | 0.2938144 | 0.04381443 | 3.46 | 15.1 | Pb(II) | 5 | 20 | 7 | 11.84 | 0.6666667 | 7.078864
Swine manure | 500 | 4 | 5 | 44 | 38.8 | 4.13 | 11.4 | 1.7 | 9.866162 | 0.2938144 | 0.04381443 | 3.46 | 15.1 | Pb(II) | 5 | 20 | 7 | 11.84 | 1.5 | 11.84858
Swine manure | 500 | 4 | 5 | 44 | 38.8 | 4.13 | 11.4 | 1.7 | 9.866162 | 0.2938144 | 0.04381443 | 3.46 | 15.1 | Pb(II) | 5 | 20 | 7 | 11.84 | 4 | 12.95268
Swine manure | 500 | 4 | 5 | 44 | 38.8 | 4.13 | 11.4 | 1.7 | 9.866162 | 0.2938144 | 0.04381443 | 3.46 | 15.1 | Pb(II) | 5 | 20 | 7 | 11.84 | 8 | 13.70347
Swine manure | 500 | 4 | 5 | 44 | 38.8 | 4.13 | 11.4 | 1.7 | 9.866162 | 0.2938144 | 0.04381443 | 3.46 | 15.1 | Pb(II) | 5 | 20 | 7 | 11.84 | 12 | 14.76341
Swine manure | 500 | 4 | 5 | 44 | 38.8 | 4.13 | 11.4 | 1.7 | 9.866162 | 0.2938144 | 0.04381443 | 3.46 | 15.1 | Pb(II) | 5 | 20 | 7 | 11.84 | 24 | 15.16088
Swine manure | 500 | 4 | 5 | 44 | 38.8 | 4.13 | 11.4 | 1.7 | 9.866162 | 0.2938144 | 0.04381443 | 3.46 | 15.1 | Pb(II) | 5 | 20 | 7 | 11.84 | 48 | 15.33754
Swine manure | 700 | 4 | 5 | 49.2 | 38.1 | 3.09 | 8.79 | 0.82 | 10.69468 | 0.2307087 | 0.02152231 | 29.6 | 41.1 | Pb(II) | 5 | 20 | 7 | 11.84 | 0.1666667 | 4.491018
Swine manure | 700 | 4 | 5 | 49.2 | 38.1 | 3.09 | 8.79 | 0.82 | 10.69468 | 0.2307087 | 0.02152231 | 29.6 | 41.1 | Pb(II) | 5 | 20 | 7 | 11.84 | 0.6666667 | 8.982036
Swine manure | 700 | 4 | 5 | 49.2 | 38.1 | 3.09 | 8.79 | 0.82 | 10.69468 | 0.2307087 | 0.02152231 | 29.6 | 41.1 | Pb(II) | 5 | 20 | 7 | 11.84 | 1.5 | 12.75449
Swine manure | 700 | 4 | 5 | 49.2 | 38.1 | 3.09 | 8.79 | 0.82 | 10.69468 | 0.2307087 | 0.02152231 | 29.6 | 41.1 | Pb(II) | 5 | 20 | 7 | 11.84 | 4 | 13.20359
Swine manure | 700 | 4 | 5 | 49.2 | 38.1 | 3.09 | 8.79 | 0.82 | 10.69468 | 0.2307087 | 0.02152231 | 29.6 | 41.1 | Pb(II) | 5 | 20 | 7 | 11.84 | 8 | 13.29341
Swine manure | 700 | 4 | 5 | 49.2 | 38.1 | 3.09 | 8.79 | 0.82 | 10.69468 | 0.2307087 | 0.02152231 | 29.6 | 41.1 | Pb(II) | 5 | 20 | 7 | 11.84 | 12 | 14.19162
Swine manure | 700 | 4 | 5 | 49.2 | 38.1 | 3.09 | 8.79 | 0.82 | 10.69468 | 0.2307087 | 0.02152231 | 29.6 | 41.1 | Pb(II) | 5 | 20 | 7 | 11.84 | 24 | 14.28144
Swine manure | 700 | 4 | 5 | 49.2 | 38.1 | 3.09 | 8.79 | 0.82 | 10.69468 | 0.2307087 | 0.02152231 | 29.6 | 41.1 | Pb(II) | 5 | 20 | 7 | 11.84 | 48 | 14.28144
Swine manure | 300 | 3.614 | 8 | 29.38914 | 38.21699 | 3.392005 | 25.89472 | 3.67654 | 8.54622 | 0.6775709 | 0.09620171 | 43.65163 | 0.00877 | Cd(II) | 100 | 25 | 5 | 1 | 0.005555556 | 45.86298
Swine manure | 300 | 3.614 | 8 | 29.38914 | 38.21078 | 3.392245 | 25.89472 | 3.67654 | 8.54622 | 0.677681 | 0.09621735 | 43.65163 | 0.00877 | Cd(II) | 100 | 25 | 5 | 1 | 0.008333333 | 54.16998
Swine manure | 300 | 3.614 | 8 | 29.61072 | 38.20988 | 3.392245 | 25.89472 | 3.67654 | 8.54622 | 0.677697 | 0.09621962 | 43.65163 | 0.00877 | Cd(II) | 100 | 25 | 5 | 1 | 0.01666667 | 62.71686
Swine manure | 300 | 3.614 | 8 | 28.88126 | 40.71654 | 3.411545 | 24.58422 | 3.92258 | 8.47618 | 0.6037896 | 0.09633875 | 30.84805 | 0.0096044 | Cd(II) | 100 | 25 | 5 | 1 | 0.025 | 74.11435
Swine manure | 300 | 3.614 | 8 | 28.88126 | 40.71654 | 3.411545 | 24.58422 | 3.92258 | 8.47618 | 0.6037896 | 0.09633875 | 30.60258 | 0.0096044 | Cd(II) | 100 | 25 | 5 | 1 | 0.03333333 | 74.58343
Swine manure | 300 | 3.614 | 8 | 28.88126 | 40.71654 | 3.411545 | 24.58422 | 3.92258 | 8.47618 | 0.6037896 | 0.09633875 | 30.60258 | 0.0096044 | Cd(II) | 100 | 25 | 5 | 1 | 0.06666667 | 74.81262
Swine manure | 300 | 3.614 | 8 | 28.88126 | 40.71654 | 3.411545 | 24.58422 | 3.92258 | 8.47618 | 0.6037896 | 0.09633875 | 30.60258 | 0.0096044 | Cd(II) | 100 | 25 | 5 | 1 | 0.1333333 | 74.80441
Swine manure | 300 | 3.542 | 8 | 28.88126 | 40.71654 | 3.411545 | 24.58422 | 3.92258 | 8.47618 | 0.6037896 | 0.09633875 | 30.60258 | 0.0096044 | Cd(II) | 100 | 25 | 5 | 1 | 0.25 | 75.72367
Swine manure | 300 | 3.69 | 8 | 28.88346 | 40.64772 | 3.411545 | 24.58422 | 3.92258 | 8.52234 | 0.6048118 | 0.09650185 | 30.60258 | 0.0096044 | Cd(II) | 100 | 25 | 5 | 1 | 0.6666667 | 77.83164
Swine manure | 300 | 3.718 | 8 | 28.88346 | 40.64772 | 3.411545 | 24.58422 | 3.92258 | 8.52234 | 0.6048118 | 0.09650185 | 30.60258 | 0.0096044 | Cd(II) | 100 | 25 | 5 | 1 | 1 | 77.7922
Swine manure | 300 | 3.826 | 8 | 28.88346 | 40.64772 | 3.410085 | 24.58422 | 3.92258 | 8.52234 | 0.6048118 | 0.09650185 | 30.60258 | 0.0096044 | Cd(II) | 100 | 25 | 5 | 1 | 2 | 77.71087
Swine manure | 300 | 3.886 | 8 | 28.88346 | 40.64772 | 3.408625 | 24.59818 | 3.92258 | 8.52234 | 0.6051553 | 0.09650185 | 30.60258 | 0.0096044 | Cd(II) | 100 | 25 | 5 | 1 | 4 | 78.06494
Swine manure | 500 | 3.584 | 8 | 54.24411 | 34.23228 | 2.29354 | 12.8909 | 0.528132 | 10.84038 | 0.3765715 | 0.0154279 | 15.29332 | 0.1844884 | Cd(II) | 100 | 25 | 5 | 1 | 0.005555556 | 46.81263
Swine manure | 500 | 3.584 | 8 | 54.35116 | 34.23228 | 2.29354 | 12.8909 | 0.528132 | 10.86092 | 0.3765715 | 0.0154279 | 14.33888 | 0.1844884 | Cd(II) | 100 | 25 | 5 | 1 | 0.008333333 | 56.30834
Swine manure | 500 | 3.584 | 8 | 46.31549 | 37.24035 | 2.832471 | 9.32078 | 1.083131 | 10.04039 | 0.2502872 | 0.02908487 | 31.48699 | 0.0169984 | Cd(II) | 100 | 25 | 5 | 1 | 0.01666667 | 64.14217
Swine manure | 500 | 3.584 | 8 | 47.49459 | 37.18713 | 2.832471 | 9.35024 | 1.084091 | 10.04716 | 0.2514376 | 0.02915231 | 33.30425 | 0.0169984 | Cd(II) | 100 | 25 | 5 | 1 | 0.025 | 76.48848
Swine manure | 500 | 3.584 | 8 | 47.5132 | 37.11608 | 2.832471 | 9.35024 | 1.084091 | 10.03782 | 0.2519188 | 0.02920811 | 33.20461 | 0.0169984 | Cd(II) | 100 | 25 | 5 | 1 | 0.03333333 | 76.9592
Swine manure | 500 | 3.584 | 8 | 47.5132 | 37.11608 | 2.832471 | 9.35024 | 1.084091 | 10.03782 | 0.2519188 | 0.02920811 | 33.20461 | 0.0169984 | Cd(II) | 100 | 25 | 5 | 1 | 0.06666667 | 77.19087
Swine manure | 500 | 3.584 | 8 | 47.5132 | 37.11608 | 2.832471 | 9.35024 | 1.084091 | 10.03782 | 0.2519188 | 0.02920811 | 33.20461 | 0.0169984 | Cd(II) | 100 | 25 | 5 | 1 | 0.1333333 | 77.89325
Swine manure | 500 | 3.512 | 8 | 47.5132 | 37.11608 | 2.832471 | 9.35024 | 1.084091 | 10.03782 | 0.2519188 | 0.02920811 | 33.20461 | 0.0169984 | Cd(II) | 100 | 25 | 5 | 1 | 0.25 | 77.86039
Swine manure | 500 | 3.652 | 8 | 47.5132 | 37.11608 | 2.832471 | 9.35024 | 1.084091 | 10.03782 | 0.2519188 | 0.02920811 | 33.20461 | 0.0169984 | Cd(II) | 100 | 25 | 5 | 1 | 0.6666667 | 76.88445
Swine manure | 500 | 3.68 | 8 | 47.5132 | 37.11608 | 2.832471 | 9.35024 | 1.084091 | 10.03782 | 0.2519188 | 0.02920811 | 33.20461 | 0.0169984 | Cd(II) | 100 | 25 | 5 | 1 | 1 | 78.03208
Swine manure | 500 | 3.792 | 8 | 47.5132 | 37.11608 | 2.832571 | 9.35024 | 1.084091 | 10.03782 | 0.2519188 | 0.02920811 | 33.20461 | 0.0169984 | Cd(II) | 100 | 25 | 5 | 1 | 2 | 78.89958
Swine manure | 500 | 3.852 | 8 | 47.5132 | 37.11608 | 2.830031 | 9.35024 | 1.084091 | 10.03782 | 0.2519188 | 0.02920811 | 33.20461 | 0.0169984 | Cd(II) | 100 | 25 | 5 | 1 | 4 | 78.77718
Swine manure | 700 | 3.576 | 8 | 58.08 | 25.3972 | 2.59902 | 7.48012 | 0.5039 | 10.92 | 0.2945254 | 0.01984077 | 11.37 | 0.003 | Cd(II) | 100 | 25 | 5 | 1 | 0.005555556 | 48.47535
Swine manure | 700 | 3.576 | 8 | 58.08 | 25.3972 | 2.59902 | 7.48012 | 0.5039 | 10.92 | 0.2945254 | 0.01984077 | 11.37 | 0.003 | Cd(II) | 100 | 25 | 5 | 1 | 0.008333333 | 58.20765
Swine manure | 700 | 3.576 | 8 | 58.08 | 25.3972 | 2.59902 | 7.48012 | 0.5039 | 10.92 | 0.2945254 | 0.01984077 | 11.37 | 0.003 | Cd(II) | 100 | 25 | 5 | 1 | 0.01666667 | 65.80406
Swine manure | 700 | 3.576 | 8 | 58.08 | 25.3972 | 2.59902 | 7.47328 | 0.5039 | 10.92 | 0.2942561 | 0.01984077 | 11.37 | 0.003 | Cd(II) | 100 | 25 | 5 | 1 | 0.025 | 76.01612
Swine manure | 700 | 3.576 | 8 | 58.08 | 25.39666 | 2.59902 | 7.47328 | 0.5039 | 10.92 | 0.2942623 | 0.01984119 | 11.37 | 0.003 | Cd(II) | 100 | 25 | 5 | 1 | 0.03333333 | 77.43649
Swine manure | 700 | 3.576 | 8 | 58.08 | 25.39666 | 2.59902 | 7.47328 | 0.5039 | 10.92 | 0.2942623 | 0.01984119 | 11.37 | 0.003 | Cd(II) | 100 | 25 | 5 | 1 | 0.06666667 | 78.3845
Swine manure | 700 | 3.576 | 8 | 58.08 | 25.39666 | 2.59902 | 7.47328 | 0.5039 | 10.92 | 0.2942623 | 0.01984119 | 11.37 | 0.003 | Cd(II) | 100 | 25 | 5 | 1 | 0.1333333 | 78.84454
Swine manure | 700 | 3.504 | 8 | 58.08 | 25.39666 | 2.59902 | 7.47328 | 0.5039 | 10.92 | 0.2942623 | 0.01984119 | 11.37 | 0.003 | Cd(II) | 100 | 25 | 5 | 1 | 0.25 | 79.28487
Swine manure | 700 | 3.644 | 8 | 58.08 | 25.39666 | 2.59902 | 7.47328 | 0.5039 | 10.92 | 0.2942623 | 0.01984119 | 11.37 | 0.003 | Cd(II) | 100 | 25 | 5 | 1 | 0.6666667 | 79.49599
Swine manure | 700 | 3.672 | 8 | 58.08 | 25.39666 | 2.59902 | 7.47328 | 0.5039 | 10.92 | 0.2942623 | 0.01984119 | 11.37 | 0.003 | Cd(II) | 100 | 25 | 5 | 1 | 1 | 79.69233
Swine manure | 700 | 3.78 | 8 | 58.08 | 25.39666 | 2.59902 | 7.47328 | 0.516992 | 10.92 | 0.2942623 | 0.02035669 | 11.37 | 0.003 | Cd(II) | 100 | 25 | 5 | 1 | 2 | 80.32407
Swine manure | 700 | 3.832 | 8 | 58.08 | 25.39666 | 2.59902 | 7.47328 | 0.516992 | 10.92 | 0.2942623 | 0.02035669 | 11.37 | 0.003 | Cd(II) | 100 | 25 | 5 | 1 | 4 | 80.67731
Swine manure | 700 | 3.936 | 8 | 58.08 | 25.39666 | 2.59902 | 7.47328 | 0.523728 | 10.92 | 0.2942623 | 0.02062192 | 11.37 | 0.003 | Cd(II) | 100 | 25 | 2 | 1 | 24 | 78.63636
Swine manure | 700 | 3.936 | 8 | 58.08 | 25.3771 | 2.59902 | 7.47328 | 0.53682 | 10.92 | 0.2944891 | 0.02115372 | 11.37 | 0.003 | Cd(II) | 100 | 25 | 3 | 1 | 24 | 87.72727
Swine manure | 700 | 3.936 | 8 | 58.08 | 25.39942 | 2.59902 | 7.47328 | 0.517712 | 10.92 | 0.2942303 | 0.02038283 | 11.37 | 0.003 | Cd(II) | 100 | 25 | 6 | 1 | 24 | 88.63636
Swine manure | 700 | 3.936 | 8 | 58.08 | 25.39942 | 2.59902 | 7.47328 | 0.53682 | 10.92 | 0.2942303 | 0.02113513 | 11.37 | 0.003 | Cd(II) | 100 | 25 | 4 | 1 | 24 | 88.63636
Swine manure | 700 | 3.936 | 8 | 58.08 | 25.39666 | 2.59902 | 7.47328 | 0.516992 | 10.92 | 0.2942623 | 0.02035669 | 11.37 | 0.003 | Cd(II) | 100 | 25 | 5 | 1 | 24 | 85.90909
Swine manure | 700 | 3.936 | 8 | 58.08 | 25.39666 | 2.59902 | 7.47328 | 0.517712 | 10.92 | 0.2942623 | 0.02038504 | 11.37 | 0.003 | Cd(II) | 100 | 25 | 7 | 1 | 24 | 84.54545
Swine manure | 300 | 3.99 | 8 | 28.72154 | 40.64772 | 3.399265 | 24.6229 | 3.92258 | 8.52234 | 0.6057634 | 0.09650185 | 30.90515 | 0.0095796 | Cd(II) | 100 | 25 | 2 | 1 | 24 | 79.54545
Swine manure | 300 | 3.99 | 8 | 28.72154 | 40.54264 | 3.399265 | 24.6229 | 3.92258 | 8.52234 | 0.6073334 | 0.09675196 | 30.90515 | 0.0095796 | Cd(II) | 100 | 25 | 3 | 1 | 24 | 88.63636
Swine manure | 300 | 3.99 | 8 | 28.72154 | 40.54264 | 3.399265 | 24.6229 | 3.92394 | 8.53968 | 0.6073334 | 0.0967855 | 30.90515 | 0.0095796 | Cd(II) | 100 | 25 | 6 | 1 | 24 | 90
Swine manure | 300 | 3.99 | 8 | 28.72154 | 40.54264 | 3.399265 | 24.6229 | 3.92258 | 8.52234 | 0.6073334 | 0.09675196 | 30.90515 | 0.0095796 | Cd(II) | 100 | 25 | 4 | 1 | 24 | 90.45455
Swine manure | 300 | 3.99 | 8 | 28.72154 | 40.54264 | 3.399265 | 24.6229 | 3.92258 | 8.52234 | 0.6073334 | 0.09675196 | 30.90515 | 0.0095796 | Cd(II) | 100 | 25 | 5 | 1 | 24 | 86.81818
Swine manure | 300 | 3.99 | 8 | 28.72154 | 40.54264 | 3.399265 | 24.6229 | 3.92394 | 8.53968 | 0.6073334 | 0.0967855 | 30.90515 | 0.0095796 | Cd(II) | 100 | 25 | 7 | 1 | 24 | 88.18182
Swine manure | 500 | 3.964 | 8 | 55.74048 | 33.23183 | 2.29364 | 12.93912 | 0.5415 | 10.8604 | 0.3893593 | 0.01629462 | 13.45488 | 0.1845632 | Cd(II) | 100 | 25 | 2 | 1 | 24 | 80
Swine manure | 500 | 3.964 | 8 | 47.53418 | 37.01574 | 2.830231 | 9.46428 | 1.083131 | 10.0359 | 0.2556826 | 0.02926135 | 36.43507 | 0.0198702 | Cd(II) | 100 | 25 | 3 | 1 | 24 | 92.72727
Swine manure | 500 | 3.936 | 8 | 46.24402 | 36.9945 | 2.819457 | 10.73372 | 1.080731 | 10.02526 | 0.2901437 | 0.02921328 | 38.70447 | 0.0199244 | Cd(II) | 100 | 25 | 6 | 1 | 24 | 95.45455
Swine manure | 500 | 3.936 | 8 | 46.24402 | 36.9945 | 2.819457 | 10.73372 | 1.079591 | 10.03359 | 0.2901437 | 0.02918246 | 38.70447 | 0.0199244 | Cd(II) | 100 | 25 | 4 | 1 | 24 | 95
Swine manure | 500 | 3.936 | 8 | 46.24402 | 36.9945 | 2.819457 | 10.73372 | 1.079591 | 10.03359 | 0.2901437 | 0.02918246 | 38.70447 | 0.0199244 | Cd(II) | 100 | 25 | 5 | 1 | 24 | 96.36364
Swine manure | 500 | 3.936 | 8 | 46.17082 | 37.0215 | 2.806112 | 10.88794 | 1.146971 | 10.02558 | 0.2940978 | 0.0309812 | 12.23452 | 0.0177264 | Cd(II) | 100 | 25 | 7 | 1 | 24 | 97.72727
Swine manure | 300 | 4 | 15 | 31.61 | 37.43 | 3.86 | 26.87 | 3.4 | 8.31 | 0.7178734 | 0.09083623 | 2.27 | 0.0087148 | Cd(II) | 100 | 25 | 5.5 | 1 | 24 | 10.97796
Swine manure | 400 | 4 | 15 | 34.51 | 38.58 | 3.12 | 26.57 | 1.77 | 10.34 | 0.6886988 | 0.04587869 | 2.4 | 0.0091666 | Cd(II) | 100 | 25 | 5.5 | 1 | 24 | 20.18847
Swine manure | 500 | 4 | 15 | 41.3 | 39.62 | 2.82 | 25.14 | 0.29 | 10.24 | 0.634528 | 0.007319536 | 9.7 | 0.1736882 | Cd(II) | 100 | 25 | 5.5 | 1 | 24 | 24.13532
Swine manure | 600 | 4 | 15 | 48.11 | 37.62 | 2.28 | 23.49 | 0.016 | 10.78 | 0.6244019 | 0.0004253057 | 99.01 | 0.172479 | Cd(II) | 100 | 25 | 5.5 | 1 | 24 | 26.83026
Swine manure | 700 | 4 | 15 | 52.8 | 40.97 | 1.74 | 22.01 | 0 | 10.58 | 0.5372224 | 0 | 163.01 | 0.172817 | Cd(II) | 100 | 25 | 5.5 | 1 | 24 | 33.78398
Swine manure | 700 | 4 | 15 | 52.8 | 40.97 | 1.74 | 22.01 | 0 | 10.58 | 0.5372224 | 0 | 163.01 | 0.1728371 | Cd(II) | 100 | 25 | 5.5 | 1 | 0.1666667 | 5.23023
Swine manure | 700 | 4 | 15 | 52.8 | 40.97 | 1.74 | 22.01 | 0 | 10.58 | 0.5372224 | 0 | 163.01 | 0.1728371 | Cd(II) | 100 | 25 | 5.5 | 1 | 0.5 | 7.732733
Swine manure | 700 | 4 | 15 | 52.8 | 40.97 | 1.74 | 22.01 | 0 | 10.58 | 0.5372224 | 0 | 163.01 | 0.1728371 | Cd(II) | 100 | 25 | 5.5 | 1 | 1 | 9.922422
Swine manure | 700 | 4 | 15 | 52.8 | 40.97 | 1.74 | 22.01 | 0 | 10.58 | 0.5372224 | 0 | 163.01 | 0.1728371 | Cd(II) | 100 | 25 | 5.5 | 1 | 1.5 | 14.3018
Swine manure | 700 | 4 | 15 | 52.8 | 40.97 | 1.74 | 22.01 | 0 | 10.58 | 0.5372224 | 0 | 163.01 | 0.1728371 | Cd(II) | 100 | 25 | 5.5 | 1 | 2 | 16.8043
Swine manure | 700 | 4 | 15 | 52.8 | 40.97 | 1.74 | 22.01 | 0 | 10.58 | 0.5372224 | 0 | 163.01 | 0.1728371 | Cd(II) | 100 | 25 | 5.5 | 1 | 4 | 22.27853
Swine manure | 700 | 4 | 15 | 52.8 | 40.97 | 1.74 | 22.01 | 0 | 10.58 | 0.5372224 | 0 | 163.01 | 0.1728371 | Cd(II) | 100 | 25 | 5.5 | 1 | 8 | 29.94244
Swine manure | 700 | 4 | 15 | 52.8 | 40.97 | 1.74 | 22.01 | 0 | 10.58 | 0.5372224 | 0 | 163.01 | 0.1728371 | Cd(II) | 100 | 25 | 5.5 | 1 | 12 | 33.22698
Swine manure | 700 | 4 | 15 | 52.8 | 40.97 | 1.74 | 22.01 | 0 | 10.58 | 0.5372224 | 0 | 163.01 | 0.172817 | Cd(II) | 100 | 25 | 5.5 | 1 | 24 | 34.63463
Swine manure | 700 | 4 | 15 | 52.8 | 40.97 | 1.74 | 22.01 | 0 | 10.58 | 0.5372224 | 0 | 163.01 | 0.1728046 | Cd(II) | 100 | 25 | 5.5 | 1 | 48 | 35.26026
Swine manure | 450 | 2 | 5 | 51.3 | 33.5 | 2.4 | 10.2 | 1.4 | 9.920724 | 0.3044776 | 0.04179104 | 135.7 | 0.032 | U(VI) | 10 | 25 | 4.5 | 10 | 0.2877698 | 1.099438
Swine manure | 450 | 2 | 5 | 51.3 | 33.5 | 2.4 | 10.2 | 1.4 | 9.920724 | 0.3044776 | 0.04179104 | 135.7 | 0.032 | U(VI) | 10 | 25 | 4.5 | 10 | 0.4316547 | 2.881837
Swine manure | 450 | 2 | 5 | 51.3 | 33.5 | 2.4 | 10.2 | 1.4 | 9.920724 | 0.3044776 | 0.04179104 | 135.7 | 0.032 | U(VI) | 10 | 25 | 4.5 | 10 | 0.7553957 | 4.392234
Swine manure | 450 | 2 | 5 | 51.3 | 33.5 | 2.4 | 10.2 | 1.4 | 9.920724 | 0.3044776 | 0.04179104 | 135.7 | 0.032 | U(VI) | 10 | 25 | 4.5 | 10 | 1 | 6.724155
Swine manure | 450 | 2 | 5 | 51.3 | 33.5 | 2.4 | 10.2 | 1.4 | 9.920724 | 0.3044776 | 0.04179104 | 135.7 | 0.032 | U(VI) | 10 | 25 | 4.5 | 10 | 2 | 7.831083
Swine manure | 450 | 2 | 5 | 51.3 | 33.5 | 2.4 | 10.2 | 1.4 | 9.920724 | 0.3044776 | 0.04179104 | 135.7 | 0.032 | U(VI) | 10 | 25 | 4.5 | 10 | 4 | 9.221839
Swine manure | 450 | 2 | 5 | 51.3 | 33.5 | 2.4 | 10.2 | 1.4 | 9.920724 | 0.3044776 | 0.04179104 | 135.7 | 0.032 | U(VI) | 10 | 25 | 4.5 | 10 | 12 | 9.994284
Swine manure | 450 | 2 | 5 | 51.3 | 33.5 | 2.4 | 10.2 | 1.4 | 9.920724 | 0.3044776 | 0.04179104 | 135.7 | 0.032 | U(VI) | 10 | 25 | 4.5 | 10 | 24 | 11.08406
Swine manure | 250 | 4 | 8 | 20.01 | 50.92 | 3.3 | 20.22 | 5.55 | 8.21426 | 0.3970935 | 0.1089945 | 29.13 | 4.5575076 | Cd(II) | 10 | 20.19 | 3 | 6.52 | 24 | 19.89897
Swine manure | 250 | 4 | 8 | 20.01 | 50.92 | 3.3 | 20.22 | 5.55 | 8.21426 | 0.3970935 | 0.1089945 | 29.13 | 4.5575076 | Cd(II) | 10 | 20.19 | 3.5 | 6.52 | 24 | 25.74116
Swine manure | 250 | 4 | 8 | 20.01 | 50.92 | 3.3 | 20.22 | 5.55 | 8.21426 | 0.3970935 | 0.1089945 | 29.13 | 4.5575076 | Cd(II) | 10 | 20.19 | 4 | 6.52 | 24 | 28.80451
Swine manure | 250 | 4 | 8 | 20.01 | 50.92 | 3.3 | 20.22 | 5.55 | 8.21426 | 0.3970935 | 0.1089945 | 29.13 | 4.5575076 | Cd(II) | 10 | 20.19 | 4.5 | 6.52 | 24 | 32.0223
Swine manure | 250 | 4 | 8 | 20.01 | 50.92 | 3.3 | 20.22 | 5.55 | 8.21426 | 0.3970935 | 0.1089945 | 29.13 | 4.5575076 | Cd(II) | 10 | 20.19 | 5 | 6.52 | 24 | 33.69448
Swine manure | 250 | 4 | 8 | 20.01 | 50.92 | 3.3 | 20.22 | 5.55 | 8.2316 | 0.3970935 | 0.1089945 | 29.13 | 4.5575076 | Cd(II) | 10 | 20.19 | 5.5 | 6.52 | 24 | 34.90565
Swine manure | 250 | 4 | 8 | 20.01 | 50.92 | 3.3 | 20.22 | 5.55 | 8.2316 | 0.3970935 | 0.1089945 | 29.13 | 4.5575076 | Cd(II) | 10 | 20.19 | 6 | 6.52 | 24 | 38.8945
Swine manure | 450 | 4 | 8 | 41.5 | 42.29 | 3.25 | 10.58 | 2.38 | 9.850647 | 0.2501773 | 0.05627808 | 138.99 | 0.0267772 | Cd(II) | 10 | 23.24333 | 3 | 8.48 | 24 | 15.72839
Swine manure | 450 | 4 | 8 | 41.5 | 42.29 | 3.25 | 10.58 | 2.38 | 9.852107 | 0.2501773 | 0.05627808 | 138.99 | 0.0267772 | Cd(II) | 10 | 22.46333 | 3.5 | 6.75 | 24 | 20.79835
Swine manure | 450 | 4 | 8 | 41.5 | 42.29 | 3.25 | 10.58 | 2.38 | 9.852107 | 0.2501773 | 0.05627808 | 138.99 | 0.0267772 | Cd(II) | 10 | 22.46333 | 4 | 6.75 | 24 | 24.6345
Swine manure | 450 | 4 | 8 | 41.5 | 42.29 | 3.25 | 10.58 | 2.38 | 9.852107 | 0.2501773 | 0.05627808 | 138.99 | 0.0267772 | Cd(II) | 10 | 23.02333 | 4.5 | 8.48 | 24 | 25.53446
Swine manure | 450 | 4 | 8 | 41.5 | 42.29 | 3.25 | 10.58 | 2.38 | 9.852107 | 0.2501773 | 0.05627808 | 138.99 | 0.0267772 | Cd(II) | 10 | 23.655 | 5 | 8.48 | 24 | 28.75225
Swine manure | 450 | 4 | 8 | 41.5 | 42.29 | 3.25 | 10.58 | 2.38 | 9.852167 | 0.2501773 | 0.05627808 | 138.99 | 0.0267772 | Cd(II) | 10 | 23.655 | 5.5 | 8.48 | 24 | 29.65337
Swine manure | 450 | 4 | 8 | 41.5 | 42.29 | 3.25 | 10.58 | 2.38 | 9.846357 | 0.2501773 | 0.05627808 | 138.99 | 0.0267772 | Cd(II) | 10 | 23.655 | 6 | 8.48 | 24 | 30.55449
Swine manure | 600 | 4 | 8 | 43.29 | 44.62 | 2.82 | 7.92 | 1.37 | 9.90639 | 0.1774989 | 0.03070372 | 205.56 | 9.1851582 | Cd(II) | 10 | 20.02 | 3 | 6.75 | 24 | 9.704465
Swine manure | 600 | 4 | 8 | 43.29 | 44.62 | 2.82 | 7.92 | 1.37 | 9.90785 | 0.1774989 | 0.03070372 | 205.56 | 9.1851582 | Cd(II) | 10 | 20.02 | 3.5 | 6.75 | 24 | 11.68612
Swine manure | 600 | 4 | 8 | 43.29 | 44.62 | 2.82 | 7.92 | 1.37 | 9.90785 | 0.1774989 | 0.03070372 | 205.56 | 9.1851582 | Cd(II) | 10 | 20.02 | 4 | 6.75 | 24 | 13.51391
Swine manure | 600 | 4 | 8 | 43.29 | 44.62 | 2.82 | 7.92 | 1.37 | 9.90785 | 0.1774989 | 0.03070372 | 205.56 | 9.1851582 | Cd(II) | 10 | 20.02 | 4.5 | 6.75 | 24 | 14.72392
Swine manure | 600 | 4 | 8 | 43.29 | 44.62 | 2.82 | 7.92 | 1.37 | 9.90785 | 0.1774989 | 0.03070372 | 205.56 | 9.1851582 | Cd(II) | 10 | 20.02 | 5 | 6.75 | 24 | 16.70557
Swine manure | 600 | 4 | 8 | 43.29 | 44.62 | 2.82 | 7.92 | 1.37 | 9.90791 | 0.1774989 | 0.03070372 | 205.56 | 9.1851582 | Cd(II) | 10 | 20.02 | 5.5 | 6.75 | 24 | 17.14335
Swine manure | 600 | 4 | 8 | 43.29 | 44.62 | 2.82 | 7.92 | 1.37 | 9.9005 | 0.1774989 | 0.03070372 | 205.56 | 9.1851582 | Cd(II) | 10 | 20.02 | 6 | 6.75 | 24 | 18.66109
Chicken manure | 250 | 4 | 8 | 26.26 | 40.81 | 3.4 | 25.6 | 3.93 | 8.45782 | 0.6272972 | 0.09629993 | 35.11 | 0.018938 | Cd(II) | 10 | 25 | 3 | 0.8402 | 24 | 6.461128
Chicken manure | 250 | 4 | 8 | 26.26 | 40.81 | 3.4 | 25.6 | 3.93 | 8.45782 | 0.6272972 | 0.09629993 | 35.11 | 0.018938 | Cd(II) | 10 | 25 | 3.5 | 0.82388 | 24 | 10.45056
Chicken manure | 250 | 4 | 8 | 26.26 | 40.81 | 3.4 | 25.6 | 3.93 | 8.45782 | 0.6272972 | 0.09629993 | 35.11 | 0.018938 | Cd(II) | 10 | 25 | 4 | 0.8670863 | 24 | 14.74946
Chicken manure | 250 | 4 | 8 | 26.26 | 40.81 | 3.4 | 25.6 | 3.93 | 8.45782 | 0.6272972 | 0.09629993 | 35.11 | 0.018938 | Cd(II) | 10 | 25 | 4.5 | 0.8686863 | 24 | 15.95889
Chicken manure | 250 | 4 | 8 | 26.26 | 40.81 | 3.4 | 25.6 | 3.93 | 8.45782 | 0.6272972 | 0.09629993 | 35.11 | 0.018938 | Cd(II) | 10 | 25 | 5 | 0.8644863 | 24 | 18.5589
Chicken manure | 250 | 4 | 8 | 26.26 | 40.81 | 3.4 | 25.6 | 3.93 | 8.47516 | 0.6272972 | 0.09629993 | 35.11 | 0.018938 | Cd(II) | 10 | 25 | 5.5 | 0.8644863 | 24 | 18.53394
Chicken manure | 250 | 4 | 8 | 26.26 | 40.81 | 3.4 | 25.6 | 3.93 | 8.47516 | 0.6272972 | 0.09629993 | 35.11 | 0.018938 | Cd(II) | 10 | 25 | 6 | 0.8644863 | 24 | 20.51559
Chicken manure | 450 | 4 | 8 | 47.46 | 37.44 | 2.86 | 10.44 | 1.79 | 9.876072 | 0.2788462 | 0.04780983 | 135.74 | 0.0273436 | Cd(II) | 10 | 25 | 3 | 2.969803 | 24 | 4.762237
Chicken manure | 450 | 4 | 8 | 47.46 | 37.44 | 2.86 | 10.44 | 1.79 | 9.877532 | 0.2788462 | 0.04780983 | 135.74 | 0.0273436 | Cd(II) | 10 | 25 | 3.5 | 3.075649 | 24 | 7.670557
Chicken manure | 450 | 4 | 8 | 47.46 | 37.44 | 2.86 | 10.44 | 1.79 | 9.877532 | 0.2788462 | 0.04780983 | 135.74 | 0.0273436 | Cd(II) | 10 | 25 | 4 | 2.9853 | 24 | 10.7339
Chicken manure | 450 | 4 | 8 | 47.46 | 37.44 | 2.86 | 10.44 | 1.79 | 9.877532 | 0.2788462 | 0.04780983 | 135.74 | 0.0273436 | Cd(II) | 10 | 25 | 4.5 | 2.971633 | 24 | 11.01783
Chicken manure | 450 | 4 | 8 | 47.46 | 37.44 | 2.86 | 10.44 | 1.79 | 9.877532 | 0.2788462 | 0.04780983 | 135.74 | 0.0273436 | Cd(II) | 10 | 25 | 5 | 2.928153 | 24 | 12.38112
Chicken manure | 450 | 4 | 8 | 47.46 | 37.44 | 2.86 | 10.44 | 1.79 | 9.901432 | 0.2788462 | 0.04780983 | 135.74 | 0.0273436 | Cd(II) | 10 | 25 | 5.5 | 1.125001 | 24 | 14.5178
Chicken manure | 450 | 4 | 8 | 47.46 | 37.44 | 2.86 | 10.44 | 1.79 | 9.912572 | 0.2788462 | 0.04780983 | 135.74 | 0.0273436 | Cd(II) | 10 | 25 | 6 | 1.042281 | 24 | 16.50003
Chicken manure | 600 | 4 | 8 | 49.49 | 38.8 | 2.26 | 8.36 | 1.1 | 9.912764 | 0.2154639 | 0.02835052 | 150.01 | 0.0225184 | Cd(II) | 10 | 24.99 | 3 | 2.896447 | 24 | 2.600012
Chicken manure | 600 | 4 | 8 | 49.49 | 38.8 | 2.26 | 8.36 | 1.1 | 9.914224 | 0.2154639 | 0.02835052 | 150.01 | 0.0225184 | Cd(II) | 10 | 24.99 | 3.5 | 2.896447 | 24 | 3.500552
Chicken manure | 600 | 4 | 8 | 49.49 | 38.8 | 2.26 | 8.36 | 1.1 | 9.914224 | 0.2154639 | 0.02835052 | 150.01 | 0.0225184 | Cd(II) | 10 | 24.99 | 4 | 2.906447 | 24 | 4.865006
Chicken manure | 600 | 4 | 8 | 49.49 | 38.8 | 2.26 | 8.36 | 1.1 | 9.914224 | 0.2154639 | 0.02835052 | 150.01 | 0.0225184 | Cd(II) | 10 | 24.99 | 4.5 | 3.037476 | 24 | 6.075597
Chicken manure | 600 | 4 | 8 | 49.49 | 38.8 | 2.26 | 8.36 | 1.1 | 9.914224 | 0.2154639 | 0.02835052 | 150.01 | 0.0225184 | Cd(II) | 10 | 24.99 | 5 | 3.152192 | 24 | 7.747779
Chicken manure | 600 | 4 | 8 | 49.49 | 38.8 | 2.26 | 8.36 | 1.1 | 9.914404 | 0.2154639 | 0.02835052 | 150.01 | 0.0225184 | Cd(II) | 10 | 24.99 | 5.5 | 3.019564 | 24 | 8.803344
Chicken manure | 600 | 4 | 8 | 49.49 | 38.8 | 2.26 | 8.36 | 1.1 | 9.907384 | 0.2154639 | 0.02835052 | 150.01 | 0.0225184 | Cd(II) | 10 | 24.99 | 6 | 3.019564 | 24 | 8.932242
Swine manure | 250 | 4 | 8 | 20.01 | 50.92 | 3.3 | 20.22 | 5.55 | 8.21426 | 0.3970935 | 0.1089945 | 29.13 | 4.5575076 | Sb(III) | 10 | 20.19 | 3 | 6.52 | 24 | 0.6963352
Swine manure | 250 | 4 | 8 | 20.01 | 50.92 | 3.3 | 20.22 | 5.55 | 8.21426 | 0.3970935 | 0.1089945 | 29.13 | 4.5575076 | Sb(III) | 10 | 20.19 | 3.5 | 6.52 | 24 | 0.8259054
Swine manure | 250 | 4 | 8 | 20.01 | 50.92 | 3.3 | 20.22 | 5.55 | 8.21426 | 0.3970935 | 0.1089945 | 29.13 | 4.5575076 | Sb(III) | 10 | 20.19 | 4 | 6.52 | 24 | 0.9423464
Swine manure | 250 | 4 | 8 | 20.01 | 50.92 | 3.3 | 20.22 | 5.55 | 8.21426 | 0.3970935 | 0.1089945 | 29.13 | 4.5575076 | Sb(III) | 10 | 20.19 | 4.5 | 6.52 | 24 | 1.216927
Swine manure | 250 | 4 | 8 | 20.01 | 50.92 | 3.3 | 20.22 | 5.55 | 8.21426 | 0.3970935 | 0.1089945 | 29.13 | 4.5575076 | Sb(III) | 10 | 20.19 | 5 | 6.52 | 24 | 1.320141
Swine manure | 250 | 4 | 8 | 20.01 | 50.92 | 3.3 | 20.22 | 5.55 | 8.2316 | 0.3970935 | 0.1089945 | 29.13 | 4.5575076 | Sb(III) | 10 | 20.19 | 5.5 | 6.52 | 24 | 1.476117
Swine manure | 250 | 4 | 8 | 20.01 | 50.92 | 3.3 | 20.22 | 5.55 | 8.2316 | 0.3970935 | 0.1089945 | 29.13 | 4.5575076 | Sb(III) | 10 | 20.19 | 6 | 6.52 | 24 | 1.585968
Swine manure | 450 | 4 | 8 | 41.5 | 42.29 | 3.25 | 10.58 | 2.38 | 9.850647 | 0.2501773 | 0.05627808 | 138.99 | 0.0267772 | Sb(III) | 10 | 22.18 | 3 | 6.75 | 24 | 0.4393093
Swine manure | 450 | 4 | 8 | 41.5 | 42.29 | 3.25 | 10.58 | 2.38 | 9.852107 | 0.2501773 | 0.05627808 | 138.99 | 0.0267772 | Sb(III) | 10 | 22.18 | 3.5 | 6.75 | 24 | 0.5426212
Swine manure | 450 | 4 | 8 | 41.5 | 42.29 | 3.25 | 10.58 | 2.38 | 9.852107 | 0.2501773 | 0.05627808 | 138.99 | 0.0267772 | Sb(III) | 10 | 22.18 | 4 | 6.75 | 24 | 0.8369201
Swine manure | 450 | 4 | 8 | 41.5 | 42.29 | 3.25 | 10.58 | 2.38 | 9.852107 | 0.2501773 | 0.05627808 | 138.99 | 0.0267772 | Sb(III) | 10 | 22.18 | 4.5 | 6.75 | 24 | 1.012663
Swine manure | 450 | 4 | 8 | 41.5 | 42.29 | 3.25 | 10.58 | 2.38 | 9.852107 | 0.2501773 | 0.05627808 | 138.99 | 0.0267772 | Sb(III) | 10 | 22.18 | 5 | 6.75 | 24 | 1.16205
Swine manure | 450 | 4 | 8 | 41.5 | 42.29 | 3.25 | 10.58 | 2.38 | 9.852167 | 0.2501773 | 0.05627808 | 138.99 | 0.0267772 | Sb(III) | 10 | 22.22 | 5.5 | 6.75 | 24 | 1.324566
Swine manure | 450 | 4 | 8 | 41.5 | 42.29 | 3.25 | 10.58 | 2.38 | 9.846357 | 0.2501773 | 0.05627808 | 138.99 | 0.0267772 | Sb(III) | 10 | 22.26 | 6 | 6.75 | 24 | 1.454087
Swine manure | 600 | 4 | 8 | 43.29 | 44.62 | 2.82 | 7.92 | 1.37 | 9.90639 | 0.1774989 | 0.03070372 | 205.56 | 9.1851582 | Sb(III) | 10 | 20.02 | 3 | 6.75 | 24 | 0.3207046
Swine manure | 600 | 4 | 8 | 43.29 | 44.62 | 2.82 | 7.92 | 1.37 | 9.90785 | 0.1774989 | 0.03070372 | 205.56 | 9.1851582 | Sb(III) | 10 | 20.02 | 3.5 | 6.75 | 24 | 0.4107399
Swine manure | 600 | 4 | 8 | 43.29 | 44.62 | 2.82 | 7.92 | 1.37 | 9.90785 | 0.1774989 | 0.03070372 | 205.56 | 9.1851582 | Sb(III) | 10 | 20.02 | 4 | 6.75 | 24 | 0.5470467
Swine manure | 600 | 4 | 8 | 43.29 | 44.62 | 2.82 | 7.92 | 1.37 | 9.90785 | 0.1774989 | 0.03070372 | 205.56 | 9.1851582 | Sb(III) | 10 | 20.02 | 4.5 | 6.75 | 24 | 0.6700278
Swine manure | 600 | 4 | 8 | 43.29 | 44.62 | 2.82 | 7.92 | 1.37 | 9.90785 | 0.1774989 | 0.03070372 | 205.56 | 9.1851582 | Sb(III) | 10 | 20.02 | 5 | 6.75 | 24 | 0.8589003
Swine manure | 600 | 4 | 8 | 43.29 | 44.62 | 2.82 | 7.92 | 1.37 | 9.90791 | 0.1774989 | 0.03070372 | 205.56 | 9.1851582 | Sb(III) | 10 | 20.02 | 5.5 | 6.75 | 24 | 0.9489847
Swine manure | 600 | 4 | 8 | 43.29 | 44.62 | 2.82 | 7.92 | 1.37 | 9.9005 | 0.1774989 | 0.03070372 | 205.56 | 9.1851582 | Sb(III) | 10 | 20.02 | 6 | 6.75 | 24 | 1.144446
Chicken manure | 250 | 4 | 8 | 26.26 | 40.81 | 3.4 | 25.6 | 3.93 | 8.45782 | 0.6272972 | 0.09629993 | 35.11 | 0.018938 | Sb(III) | 10 | 25 | 3 | 0.8086 | 24 | 0.8610639
Chicken manure | 250 | 4 | 8 | 26.26 | 40.81 | 3.4 | 25.6 | 3.93 | 8.45782 | 0.6272972 | 0.09629993 | 35.11 | 0.018938 | Sb(III) | 10 | 25 | 3.5 | 0.8086 | 24 | 0.9443625
Chicken manure | 250 | 4 | 8 | 26.26 | 40.81 | 3.4 | 25.6 | 3.93 | 8.45782 | 0.6272972 | 0.09629993 | 35.11 | 0.018938 | Sb(III) | 10 | 25 | 4 | 0.8086 | 24 | 1.034693
Chicken manure | 250 | 4 | 8 | 26.26 | 40.81 | 3.4 | 25.6 | 3.93 | 8.45782 | 0.6272972 | 0.09629993 | 35.11 | 0.018938 | Sb(III) | 10 | 25 | 4.5 | 0.8086 | 24 | 1.309175
Chicken manure | 250 | 4 | 8 | 26.26 | 40.81 | 3.4 | 25.6 | 3.93 | 8.45782 | 0.6272972 | 0.09629993 | 35.11 | 0.018938 | Sb(III) | 10 | 25 | 5 | 0.8086 | 24 | 1.372854
Chicken manure | 250 | 4 | 8 | 26.26 | 40.81 | 3.4 | 25.6 | 3.93 | 8.47516 | 0.6272972 | 0.09629993 | 35.11 | 0.018938 | Sb(III) | 10 | 25 | 5.5 | 0.8086 | 24 | 1.410176
Chicken manure | 250 | 4 | 8 | 26.26 | 40.81 | 3.4 | 25.6 | 3.93 | 8.47516 | 0.6272972 | 0.09629993 | 35.11 | 0.018938 | Sb(III) | 10 | 25 | 6 | 0.8086 | 24 | 1.513389
Chicken manure | 450 | 4 | 8 | 47.46 | 37.44 | 2.86 | 10.44 | 1.79 | 9.876072 | 0.2788462 | 0.04780983 | 135.74 | 0.0273436 | Sb(III) | 10 | 25 | 3 | 2.959803 | 24 | 0.3801053
Chicken manure | 450 | 4 | 8 | 47.46 | 37.44 | 2.86 | 10.44 | 1.79 | 9.877532 | 0.2788462 | 0.04780983 | 135.74 | 0.0273436 | Sb(III) | 10 | 25 | 3.5 | 2.959803 | 24 | 0.4832205
Chicken manure | 450 | 4 | 8 | 47.46 | 37.44 | 2.86 | 10.44 | 1.79 | 9.877532 | 0.2788462 | 0.04780983 | 135.74 | 0.0273436 | Sb(III) | 10 | 25 | 4 | 2.959803 | 24 | 0.6260182
Chicken manure | 450 | 4 | 8 | 47.46 | 37.44 | 2.86 | 10.44 | 1.79 | 9.877532 | 0.2788462 | 0.04780983 | 135.74 | 0.0273436 | Sb(III) | 10 | 25 | 4.5 | 2.959803 | 24 | 0.7161518
Chicken manure | 450 | 4 | 8 | 47.46 | 37.44 | 2.86 | 10.44 | 1.79 | 9.877532 | 0.2788462 | 0.04780983 | 135.74 | 0.0273436 | Sb(III) | 10 | 25 | 5 | 2.959803 | 24 | 0.8456728
Chicken manure | 450 | 4 | 8 | 47.46 | 37.44 | 2.86 | 10.44 | 1.79 | 9.877612 | 0.2788462 | 0.04780983 | 135.74 | 0.0273436 | Sb(III) | 10 | 25 | 5.5 | 2.959803 | 24 | 0.8764549
Chicken manure | 450 | 4 | 8 | 47.46 | 37.44 | 2.86 | 10.44 | 1.79 | 9.869792 | 0.2788462 | 0.04780983 | 135.74 | 0.0273436 | Sb(III) | 10 | 25 | 6 | 2.959803 | 24 | 0.9863068
Chicken manure | 600 | 4 | 8 | 49.49 | 38.8 | 2.26 | 8.36 | 1.1 | 9.912764 | 0.2154639 | 0.02835052 | 150.01 | 0.0225184 | Sb(III) | 10 | 24.99 | 3 | 2.896447 | 24 | 0.2877589
Chicken manure | 600 | 4 | 8 | 49.49 | 38.8 | 2.26 | 8.36 | 1.1 | 9.914224 | 0.2154639 | 0.02835052 | 150.01 | 0.0225184 | Sb(III) | 10 | 24.99 | 3.5 | 2.896447 | 24 | 0.3581251
Chicken manure | 600 | 4 | 8 | 49.49 | 38.8 | 2.26 | 8.36 | 1.1 | 9.914224 | 0.2154639 | 0.02835052 | 150.01 | 0.0225184 | Sb(III) | 10 | 24.99 | 4 | 2.896447 | 24 | 0.4151655
Chicken manure | 600 | 4 | 8 | 49.49 | 38.8 | 2.26 | 8.36 | 1.1 | 9.914224 | 0.2154639 | 0.02835052 | 150.01 | 0.0225184 | Sb(III) | 10 | 24.99 | 4.5 | 3.001247 | 24 | 0.4591751
Chicken manure | 600 | 4 | 8 | 49.49 | 38.8 | 2.26 | 8.36 | 1.1 | 9.914224 | 0.2154639 | 0.02835052 | 150.01 | 0.0225184 | Sb(III) | 10 | 24.99 | 5 | 3.001247 | 24 | 0.615151
Chicken manure | 600 | 4 | 8 | 49.49 | 38.8 | 2.26 | 8.36 | 1.1 | 9.914404 | 0.2154639 | 0.02835052 | 150.01 | 0.0225184 | Sb(III) | 10 | 24.99 | 5.5 | 3.001247 | 24 | 0.7578503
Chicken manure | 600 | 4 | 8 | 49.49 | 38.8 | 2.26 | 8.36 | 1.1 | 9.907384 | 0.2154639 | 0.02835052 | 150.01 | 0.0225184 | Sb(III) | 10 | 24.99 | 6 | 3.001247 | 24 | 0.9336428
Chicken manure | 700 | 1 | 10 | 44.01326 | 31.1 | 8.6 | 29.6 | 4.1 | 8.17808 | 0.9517685 | 0.1318328 | 61.465252 | 0.0103012 | Cd(II) | 400 | 25 | 5.064188 | 1.67 | 0.25 | 243.7487
Chicken manure | 700 | 1 | 10 | 44.01326 | 31.1 | 8.6 | 29.6 | 4.1 | 8.17808 | 0.9517685 | 0.1318328 | 61.465252 | 0.0103012 | Cd(II) | 400 | 25 | 5.064188 | 1.67 | 1 | 243.701
Chicken manure | 700 | 1 | 10 | 44.01326 | 31.1 | 8.6 | 29.6 | 4.1 | 8.17808 | 0.9517685 | 0.1318328 | 61.465252 | 0.0103012 | Cd(II) | 400 | 25 | 5.064188 | 1.67 | 2 | 243.6365
Chicken manure | 700 | 1 | 10 | 44.01326 | 31.1 | 8.6 | 29.6 | 4.1 | 8.17808 | 0.9517685 | 0.1318328 | 61.465252 | 0.0103012 | Cd(II) | 400 | 25 | 5.064188 | 1.67 | 3 | 243.5691
Chicken manure | 700 | 1 | 10 | 44.01326 | 31.1 | 8.6 | 29.6 | 4.1 | 8.17808 | 0.9517685 | 0.1318328 | 61.465252 | 0.0103012 | Cd(II) | 400 | 25 | 5.064188 | 1.67 | 6 | 243.3671
Chicken manure | 700 | 1 | 10 | 44.01326 | 31.1 | 8.6 | 29.6 | 4.1 | 8.17808 | 0.9517685 | 0.1318328 | 61.465252 | 0.0103012 | Cd(II) | 400 | 25 | 5.064188 | 1.67 | 12 | 243.7978
Chicken manure | 700 | 1 | 10 | 43.8895 | 31.1 | 8.6 | 29.6 | 4.1 | 8.17808 | 0.9517685 | 0.1318328 | 61.27552 | 0.0102974 | Cd(II) | 400 | 25 | 5.064188 | 1.67 | 24 | 243.8245
Chicken manure | 700 | 1 | 10 | 43.91392 | 31.1 | 8.6 | 29.6 | 4.1 | 8.17808 | 0.9517685 | 0.1318328 | 61.465252 | 0.0103012 | Cd(II) | 600 | 25 | 4.98029 | 1.67 | 0.25 | 279.9725
Chicken manure | 700 | 1 | 10 | 43.91392 | 31.1 | 8.6 | 29.6 | 4.1 | 8.17808 | 0.9517685 | 0.1318328 | 61.465252 | 0.0103012 | Cd(II) | 600 | 25 | 4.98029 | 1.67 | 1 | 293.104
Chicken manure | 700 | 1 | 10 | 43.91392 | 31.1 | 8.6 | 29.6 | 4.1 | 8.17808 | 0.9517685 | 0.1318328 | 61.465252 | 0.0103012 | Cd(II) | 600 | 25 | 4.98029 | 1.67 | 2 | 293.0422
Chicken manure | 700 | 1 | 10 | 43.91392 | 31.1 | 8.6 | 29.6 | 4.1 | 8.17808 | 0.9517685 | 0.1318328 | 61.465252 | 0.0103012 | Cd(II) | 600 | 25 | 4.98029 | 1.67 | 3 | 291.3279
Chicken manure | 700 | 1 | 10 | 43.91392 | 31.1 | 8.6 | 29.6 | 4.1 | 8.17808 | 0.9517685 | 0.1318328 | 61.465252 | 0.0103012 | Cd(II) | 600 | 25 | 4.98029 | 1.67 | 6 | 287.8374
Chicken manure | 700 | 1 | 10 | 43.91392 | 31.1 | 8.6 | 29.6 | 4.1 | 8.17808 | 0.9517685 | 0.1318328 | 61.465252 | 0.0103012 | Cd(II) | 600 | 25 | 4.98029 | 1.67 | 12 | 301.4416
Chicken manure | 700 | 1 | 10 | 43.79016 | 31.1 | 8.6 | 29.6 | 4.1 | 8.17808 | 0.9517685 | 0.1318328 | 61.27552 | 0.0102974 | Cd(II) | 600 | 25 | 4.98029 | 1.67 | 24 | 300.6476
Swine manure | 600 | 2.048 | 19.966 | 50.29 | 42.25 | 1.34 | 14.70886 | 1.44 | 10.61804 | 0.3481387 | 0.03408284 | 15.89 | 7.7212972 | Cu(II) | 63.55 | 20 | 1 | 5 | 1.566894 | 0.8603743
Swine manure | 600 | 2.048 | 19.966 | 50.29 | 42.25 | 1.34 | 14.70886 | 1.44 | 10.61804 | 0.3481387 | 0.03408284 | 15.89 | 7.7212972 | Cu(II) | 63.55 | 20 | 2 | 5 | 1.566894 | 0.8288988
Swine manure | 600 | 2 | 19.95 | 50.29 | 42.25 | 1.34 | 14.70886 | 1.44 | 10.61804 | 0.3481387 | 0.03408284 | 15.89 | 7.7212972 | Cu(II) | 63.55 | 20 | 3 | 5 | 1.566894 | 4.229772
Swine manure | 600 | 2 | 19.95 | 50.29 | 42.25 | 1.34 | 14.70886 | 1.44 | 10.61804 | 0.3481387 | 0.03408284 | 15.89 | 7.7212972 | Cu(II) | 63.55 | 20 | 4 | 5 | 1.566894 | 5.657588
Swine manure | 600 | 2 | 19.95 | 50.29 | 42.25 | 1.34 | 14.70886 | 1.44 | 10.61804 | 0.3481387 | 0.03408284 | 15.89 | 7.7212972 | Cu(II) | 63.55 | 20 | 5 | 5 | 1.566894 | 6.30183
Swine manure | 600 | 2 | 19.95 | 50.29 | 42.25 | 1.34 | 14.70886 | 1.44 | 10.61822 | 0.3481387 | 0.03408284 | 15.89 | 7.7212972 | Cu(II) | 63.55 | 20 | 6 | 5 | 1.566894 | 6.270144
Swine manure | 600 | 2 | 19.95 | 50.29 | 42.25 | 1.34 | 14.70886 | 1.44 | 10.61822 | 0.3481387 | 0.03408284 | 15.89 | 7.7212972 | Cu(II) | 63.55 | 20 | 7 | 5 | 1.566894 | 5.238669
Swine manure | 600 | 2 | 19.95 | 50.29 | 42.25 | 1.34 | 14.70886 | 1.44 | 10.61822 | 0.3481387 | 0.03408284 | 15.89 | 7.7212972 | Cu(II) | 63.55 | 20 | 8 | 5 | 1.566894 | 4.855716
Swine manure | 600 | 2 | 19.95 | 50.29 | 42.25 | 1.34 | 14.70886 | 1.44 | 10.61822 | 0.3481387 | 0.03408284 | 15.89 | 7.7212972 | Cu(II) | 63.55 | 20 | 9 | 5 | 1.622289 | 3.175718
Swine manure | 600 | 2 | 19.95 | 50.29 | 42.25 | 1.34 | 14.70886 | 1.44 | 10.61822 | 0.3481387 | 0.03408284 | 15.89 | 7.7212972 | Cu(II) | 63.55 | 20 | 10 | 5 | 1.622289 | 2.684699
Swine manure | 600 | 2 | 19.95 | 50.29 | 42.25 | 1.34 | 14.70886 | 1.44 | 10.61982 | 0.3481387 | 0.03408284 | 15.89 | 7.7212972 | Cu(II) | 63.55 | 20 | 11 | 5 | 1.649861 | 1.626112
Swine manure | 600 | 2 | 19.95 | 50.29 | 42.25 | 1.34 | 14.70886 | 1.44 | 10.61982 | 0.3481387 | 0.03408284 | 15.89 | 7.7212972 | Cu(II) | 63.55 | 20 | 12 | 5 | 1.649861 | 1.486445
Swine manure | 600 | 2.048 | 19.966 | 50.29 | 42.25 | 1.34 | 14.70886 | 1.44 | 10.61804 | 0.3481387 | 0.03408284 | 15.89 | 7.7212972 | Zn(II) | 65.38 | 20 | 1 | 5 | 1.791591 | 0.8604163
Swine manure | 600 | 2.024 | 19.966 | 50.29 | 42.25 | 1.34 | 14.70886 | 1.44 | 10.61804 | 0.3481387 | 0.03408284 | 15.89 | 7.7212972 | Zn(II) | 65.38 | 20 | 2 | 5 | 1.791591 | 1.099169
Swine manure | 600 | 2 | 19.95 | 50.29 | 42.25 | 1.34 | 14.70886 | 1.44 | 10.61804 | 0.3481387 | 0.03408284 | 15.89 | 7.7212972 | Zn(II) | 65.38 | 20 | 3 | 5 | 1.791591 | 2.148565
Swine manure | 600 | 2 | 19.95 | 50.29 | 42.25 | 1.34 | 14.70886 | 1.44 | 10.61804 | 0.3481387 | 0.03408284 | 15.89 | 7.7212972 | Zn(II) | 65.38 | 20 | 4 | 5 | 1.791591 | 3.981996
Swine manure | 600 | 2 | 19.95 | 50.29 | 42.25 | 1.34 | 14.70886 | 1.44 | 10.61804 | 0.3481387 | 0.03408284 | 15.89 | 7.7212972 | Zn(II) | 65.38 | 20 | 5 | 5 | 1.791591 | 4.247692
Swine manure | 600 | 2 | 19.95 | 50.29 | 42.25 | 1.34 | 14.70886 | 1.44 | 10.61822 | 0.3481387 | 0.03408284 | 15.89 | 7.7212972 | Zn(II) | 65.38 | 20 | 6 | 5 | 1.791591 | 4.216216
Swine manure | 600 | 2 | 19.95 | 50.29 | 42.25 | 1.34 | 14.70886 | 1.44 | 10.61822 | 0.3481387 | 0.03408284 | 15.89 | 7.7212972 | Zn(II) | 65.38 | 20 | 7 | 5 | 1.791591 | 4.076549
Swine manure | 600 | 2 | 19.95 | 50.29 | 42.25 | 1.34 | 14.70886 | 1.44 | 10.61822 | 0.3481387 | 0.03408284 | 15.89 | 7.7212972 | Zn(II) | 65.38 | 20 | 8 | 5 | 1.791591 | 3.882869
Swine manure | 600 | 2 | 19.95 | 50.29 | 42.25 | 1.34 | 14.70886 | 1.44 | 10.61822 | 0.3481387 | 0.03408284 | 15.89 | 7.7212972 | Zn(II) | 65.38 | 20 | 9 | 5 | 1.858985 | 3.283784
Swine manure | 600 | 2 | 19.95 | 50.29 | 42.25 | 1.34 | 14.70886 | 1.44 | 10.61822 | 0.3481387 | 0.03408284 | 15.89 | 7.7212972 | Zn(II) | 65.38 | 20 | 10 | 5 | 1.858985 | 3.981954
Swine manure | 600 | 2 | 19.95 | 50.29 | 42.25 | 1.34 | 14.70886 | 1.44 | 10.61982 | 0.3481387 | 0.03408284 | 15.89 | 7.7212972 | Zn(II) | 65.38 | 20 | 11 | 5 | 1.891894 | 2.788232
Swine manure | 600 | 2 | 19.95 | 50.29 | 42.25 | 1.34 | 14.70886 | 1.44 | 10.61982 | 0.3481387 | 0.03408284 | 15.89 | 7.7212972 | Zn(II) | 65.38 | 20 | 12 | 5 | 1.891894 | 2.810853
Swine manure | 600 | 2 | 19.95 | 50.29 | 42.25 | 1.34 | 14.70886 | 1.44 | 10.61804 | 0.3481387 | 0.03408284 | 15.89 | 7.7212972 | Cd(II) | 112.41 | 20 | 1 | 5 | 1.665941 | 9.914428
Swine manure | 600 | 2 | 19.95 | 50.29 | 42.25 | 1.34 | 14.70886 | 1.44 | 10.61804 | 0.3481387 | 0.03408284 | 15.89 | 7.7212972 | Cd(II) | 112.41 | 20 | 2 | 5 | 1.665941 | 11.99102
Swine manure | 600 | 2 | 19.95 | 50.29 | 42.25 | 1.34 | 14.70886 | 1.44 | 10.61804 | 0.3481387 | 0.03408284 | 15.89 | 7.7212972 | Cd(II) | 112.41 | 20 | 3 | 5 | 1.665941 | 14.90541
Swine manure | 600 | 2 | 19.95 | 50.29 | 42.25 | 1.34 | 14.7151 | 1.44 | 10.61804 | 0.3482864 | 0.03408284 | 15.89 | 7.7212972 | Cd(II) | 112.41 | 20 | 4 | 5 | 1.665941 | 15.52254
Swine manure | 600 | 2 | 19.95 | 50.29 | 42.25 | 1.34 | 14.7151 | 1.44 | 10.61804 | 0.3482864 | 0.03408284 | 15.89 | 7.7212972 | Cd(II) | 112.41 | 20 | 5 | 5 | 1.423842 | 16.6531
Swine manure | 600 | 2 | 19.95 | 50.29 | 42.25 | 1.34 | 14.7151 | 1.44 | 10.61822 | 0.3482864 | 0.03408284 | 15.89 | 7.7212972 | Cd(II) | 112.41 | 20 | 6 | 5 | 1.423842 | 16.45942
Swine manure | 600 | 2 | 19.95 | 50.29 | 42.25 | 1.34 | 14.7151 | 1.44 | 10.61822 | 0.3482864 | 0.03408284 | 15.89 | 7.7212972 | Cd(II) | 112.41 | 20 | 7 | 5 | 1.423842 | 16.50911
Swine manure | 600 | 2 | 19.95 | 50.29 | 42.25 | 1.34 | 14.7151 | 1.44 | 10.61822 | 0.3482864 | 0.03408284 | 15.89 | 7.7212972 | Cd(II) | 112.41 | 20 | 8 | 5 | 1.423842 | 16.39642
Swine manure | 600 | 2 | 19.95 | 50.29 | 42.25 | 1.34 | 14.70886 | 1.44 | 10.61982 | 0.3481387 | 0.03408284 | 15.89 | 7.7212972 | Cd(II) | 112.41 | 20 | 11 | 5 | 1.817501 | 11.43701
Swine manure | 600 | 2 | 19.95 | 50.29 | 42.25 | 1.34 | 14.70886 | 1.44 | 10.61982 | 0.3481387 | 0.03408284 | 15.89 | 7.7212972 | Cd(II) | 112.41 | 20 | 12 | 5 | 1.817501 | 10.24312
Swine manure | 600 | 2 | 19.95 | 50.29 | 42.25 | 1.34 | 14.70886 | 1.44 | 10.61804 | 0.3481387 | 0.03408284 | 15.89 | 7.7212972 | Pb(II) | 207.2 | 20 | 1 | 5 | 0.9784065 | 11.23875
Swine manure | 600 | 2 | 19.95 | 50.29 | 42.25 | 1.34 | 14.70886 | 1.44 | 10.61804 | 0.3481387 | 0.03408284 | 15.89 | 7.7212972 | Pb(II) | 207.2 | 20 | 2 | 5 | 0.9784065 | 14.90985
Swine manure | 600 | 2 | 19.95 | 50.29 | 42.25 | 1.34 | 14.7151 | 1.44 | 10.61804 | 0.3482864 | 0.03408284 | 15.89 | 7.7212972 | Pb(II) | 207.2 | 20 | 3 | 5 | 0.9784065 | 16.52699
Swine manure | 600 | 2 | 19.95 | 50.29 | 42.25 | 1.34 | 14.7608 | 1.44 | 10.61804 | 0.349368 | 0.03408284 | 15.89 | 7.7212972 | Pb(II) | 207.2 | 20 | 4 | 5 | 0.9784065 | 18.63064
Swine manure | 600 | 2 | 19.95 | 50.29 | 42.25 | 1.34 | 14.7608 | 1.44 | 10.61804 | 0.349368 | 0.03408284 | 15.89 | 7.7212972 | Pb(II) | 207.2 | 20 | 5 | 5 | 1.465583 | 19.81522
Swine manure | 600 | 2 | 19.95 | 50.29 | 42.25 | 1.34 | 14.7608 | 1.44 | 10.61822 | 0.349368 | 0.03408284 | 15.89 | 7.7212972 | Pb(II) | 207.2 | 20 | 6 | 5 | 1.465583 | 19.78378
Swine manure | 600 | 2 | 19.95 | 50.29 | 42.25 | 1.34 | 14.7608 | 1.44 | 10.61822 | 0.349368 | 0.03408284 | 15.89 | 7.7212972 | Pb(II) | 207.2 | 20 | 7 | 5 | 1.465583 | 19.45522
Swine manure | 600 | 2 | 19.95 | 50.29 | 42.25 | 1.34 | 14.7608 | 1.44 | 10.61822 | 0.349368 | 0.03408284 | 15.89 | 7.7212972 | Pb(II) | 207.2 | 20 | 8 | 5 | 1.465583 | 18.53169
Swine manure | 600 | 2 | 19.95 | 50.29 | 42.25 | 1.34 | 14.70886 | 1.44 | 10.61982 | 0.3481387 | 0.03408284 | 15.89 | 7.7212972 | Pb(II) | 207.2 | 20 | 11 | 5 | 1.328868 | 9.491061
Swine manure | 600 | 2 | 19.95 | 50.29 | 42.25 | 1.34 | 14.70886 | 1.44 | 10.61982 | 0.3481387 | 0.03408284 | 15.89 | 7.7212972 | Pb(II) | 207.2 | 20 | 12 | 5 | 1.328868 | 8.107982
Swine manure | 400 | 2 | 19.96 | 46.52 | 44.16 | 2.09 | 17.63678 | 2.49 | 9.88927 | 0.3993836 | 0.05638587 | 15.56 | 5.785304 | Cu(II) | 207.2 | 20 | 7.568219 | 5 | 0.08333333 | 2.505105
Swine manure | 400 | 2 | 19.96 | 46.52 | 44.16 | 2.09 | 17.63678 | 2.49 | 9.8913 | 0.3993836 | 0.05638587 | 15.56 | 5.7853 | Cu(II) | 63.55 | 20 | 7.651793 | 5 | 0.1666667 | 2.72854
Swine manure | 400 | 2 | 19.96 | 46.52 | 44.16 | 2.09 | 17.63678 | 2.49 | 9.8913 | 0.3993836 | 0.05638587 | 15.56 | 5.7853 | Cu(II) | 63.55 | 20 | 7.622896 | 5 | 0.3333333 | 2.610085
Swine manure | 400 | 2 | 19.96 | 46.52 | 44.16 | 2.09 | 17.63678 | 2.49 | 9.8913 | 0.3993836 | 0.05638587 | 15.56 | 5.7853 | Cu(II) | 63.55 | 20 | 7.62515 | 5 | 0.4166667 | 2.834461
Swine manure | 400 | 2 | 19.96 | 46.52 | 44.16 | 2.09 | 17.63678 | 2.49 | 9.8913 | 0.3993836 | 0.05638587 | 15.56 | 5.7853 | Cu(II) | 63.55 | 20 | 7.58992 | 5 | 0.5 | 3.631055
Swine manure | 400 | 2 | 19.96 | 46.52 | 44.16 | 2.09 | 17.63678 | 2.49 | 9.8913 | 0.3993836 | 0.05638587 | 15.56 | 5.7853 | Cu(II) | 63.55 | 20 | 7.645991 | 5 | 1 | 3.95383
Swine manure | 400 | 2 | 19.96 | 46.52 | 44.16 | 2.09 | 17.63678 | 2.49 | 9.8913 | 0.3993836 | 0.05638587 | 15.56 | 5.7853 | Cu(II) | 63.55 | 20 | 7.229266 | 5 | 2 | 4.257802
Swine manure | 400 | 2 | 19.96 | 46.52 | 44.16 | 2.09 | 17.63678 | 2.49 | 9.8913 | 0.3993836 | 0.05638587 | 15.56 | 5.7853 | Cu(II) | 63.55 | 20 | 7.291266 | 5 | 3 | 4.447706
Swine manure | 400 | 2 | 19.96 | 46.52 | 44.16 | 2.09 | 17.63678 | 2.49 | 9.8913 | 0.3993836 | 0.05638587 | 15.56 | 5.7853 | Cu(II) | 63.55 | 20 | 7.536016 | 5 | 6 | 4.562087
Swine manure | 400 | 2 | 19.96 | 46.52 | 44.16 | 2.09 | 17.63678 | 2.49 | 9.89156 | 0.3993836 | 0.05638587 | 15.56 | 5.785304 | Cu(II) | 127.1 | 20 | 6.558633 | 5 | 0.1666667 | 10.0317
Swine manure | 400 | 2 | 19.96 | 46.52 | 44.16 | 2.09 | 17.63678 | 2.49 | 9.89156 | 0.3993836 | 0.05638587 | 15.56 | 5.785304 | Cu(II) | 127.1 | 20 | 6.558633 | 5 | 0.3333333 | 10.70828
Swine manure | 400 | 2 | 19.96 | 46.52 | 44.16 | 2.09 | 17.63678 | 2.49 | 9.89156 | 0.3993836 | 0.05638587 | 15.56 | 5.785304 | Cu(II) | 127.1 | 20 | 6.558633 | 5 | 0.5 | 10.70169
Swine manure | 400 | 2 | 19.96 | 46.52 | 44.16 | 2.09 | 17.63678 | 2.49 | 9.89156 | 0.3993836 | 0.05638587 | 15.56 | 5.785304 | Cu(II) | 127.1 | 20 | 6.558896 | 5 | 1 | 11.02666
Swine manure | 400 | 2 | 19.96 | 46.52 | 44.16 | 2.09 | 17.63678 | 2.49 | 9.89156 | 0.3993836 | 0.05638587 | 15.56 | 5.785304 | Cu(II) | 127.1 | 20 | 6.573091 | 5 | 2 | 11.55783
Swine manure | 400 | 2 | 19.96 | 46.52 | 44.16 | 2.09 | 17.63678 | 2.49 | 9.89156 | 0.3993836 | 0.05638587 | 15.56 | 5.785304 | Cu(II) | 127.1 | 20 | 6.570591 | 5 | 3 | 11.63398
Swine manure | 400 | 2 | 19.96 | 46.52 | 44.16 | 2.09 | 17.63678 | 2.49 | 9.89156 | 0.3993836 | 0.05638587 | 15.56 | 5.785304 | Cu(II) | 127.1 | 20 | 6.570091 | 5 | 6 | 11.40522
Swine manure | 400 | 2 | 19.96 | 46.52 | 44.16 | 2.09 | 17.63678 | 2.49 | 9.889707 | 0.3993836 | 0.05638587 | 15.56 | 5.785304 | Cu(II) | 190.65 | 20 | 6.593565 | 5 | 0.08333333 | 14.25347
Swine manure | 400 | 2 | 19.96 | 46.52 | 44.16 | 2.09 | 17.63678 | 2.49 | 9.889707 | 0.3993836 | 0.05638587 | 15.56 | 5.785304 | Cu(II) | 190.65 | 20 | 6.595565 | 5 | 0.3333333 | 15.84227
Swine manure | 400 | 2 | 19.96 | 46.52 | 44.16 | 2.09 | 17.63678 | 2.49 | 9.889707 | 0.3993836 | 0.05638587 | 15.56 | 5.785304 | Cu(II) | 190.65 | 20 | 6.607728 | 5 | 0.5 | 16.06382
Swine manure | 400 | 2 | 19.96 | 46.52 | 44.16 | 2.09 | 17.63678 | 2.49 | 9.889707 | 0.3993836 | 0.05638587 | 15.56 | 5.785304 | Cu(II) | 190.65 | 20 | 6.585342 | 5 | 1 | 16.84381
Swine manure | 400 | 2 | 19.96 | 46.52 | 44.16 | 2.09 | 17.63678 | 2.49 | 9.889707 | 0.3993836 | 0.05638587 | 15.56 | 5.785304 | Cu(II) | 190.65 | 20 | 6.618892 | 5 | 2 | 17.60405
Swine manure | 400 | 2 | 19.96 | 46.52 | 44.16 | 2.09 | 17.63678 | 2.49 | 9.889707 | 0.3993836 | 0.05638587 | 15.56 | 5.785304 | Cu(II) | 190.65 | 20 | 6.585342 | 5 | 3 | 17.56613
Swine manure | 400 | 2 | 19.96 | 46.52 | 44.16 | 2.09 | 17.63678 | 2.49 | 9.889707 | 0.3993836 | 0.05638587 | 15.56 | 5.785304 | Cu(II) | 190.65 | 20 | 6.585342 | 5 | 6 | 17.33831
Swine manure | 400 | 2 | 19.96 | 46.52 | 44.16 | 2.09 | 17.63678 | 2.49 | 9.88927 | 0.3993836 | 0.05638587 | 15.56 | 5.785304 | Pb(II) | 207.2 | 20 | 6.571535 | 5 | 0.1333333 | 11.74554
Swine manure | 400 | 2 | 19.96 | 46.52 | 44.16 | 2.09 | 17.63678 | 2.49 | 9.88927 | 0.3993836 | 0.05638587 | 15.56 | 5.785304 | Pb(II) | 207.2 | 20 | 6.587926 | 5 | 0.1666667 | 15.50759
Swine manure | 400 | 2 | 19.96 | 46.52 | 44.16 | 2.09 | 17.63678 | 2.49 | 9.88927 | 0.3993836 | 0.05638587 | 15.56 | 5.785304 | Pb(II) | 207.2 | 20 | 6.589926 | 5 | 0.3333333 | 15.95634
Swine manure | 400 | 2 | 19.96 | 46.52 | 44.16 | 2.09 | 17.63678 | 2.49 | 9.88927 | 0.3993836 | 0.05638587 | 15.56 | 5.785304 | Pb(II) | 207.2 | 20 | 6.622088 | 5 | 0.5 | 16.29227
Swine manure | 400 | 2 | 19.96 | 46.52 | 44.16 | 2.09 | 17.63678 | 2.49 | 9.88927 | 0.3993836 | 0.05638587 | 15.56 | 5.785304 | Pb(II) | 207.2 | 20 | 6.585342 | 5 | 1 | 17.52759
Swine manure | 400 | 2 | 19.96 | 46.52 | 44.16 | 2.09 | 17.63678 | 2.49 | 9.88927 | 0.3993836 | 0.05638587 | 15.56 | 5.785304 | Pb(II) | 207.2 | 20 | 6.553408 | 5 | 2 | 19.65759
Swine manure | 400 | 2 | 19.96 | 46.52 | 44.16 | 2.09 | 17.63678 | 2.49 | 9.88927 | 0.3993836 | 0.05638587 | 15.56 | 5.785304 | Pb(II) | 207.2 | 20 | 6.553408 | 5 | 3 | 19.73248
Swine manure | 400 | 2 | 19.96 | 46.52 | 44.16 | 2.09 | 17.63678 | 2.49 | 9.88927 | 0.3993836 | 0.05638587 | 15.56 | 5.785304 | Pb(II) | 207.2 | 20 | 6.600892 | 5 | 6 | 19.50529
Swine manure | 400 | 2 | 19.96 | 46.52 | 44.16 | 2.09 | 17.63678 | 2.49 | 9.89677 | 0.3993836 | 0.05638587 | 15.56 | 5.785304 | Pb(II) | 414.4 | 20 | 6.537848 | 5 | 0.03333333 | 9.009793
Swine manure | 400 | 2 | 19.96 | 46.52 | 44.16 | 2.09 | 17.63678 | 2.49 | 9.89677 | 0.3993836 | 0.05638587 | 15.56 | 5.785304 | Pb(II) | 414.4 | 20 | 6.605099 | 5 | 0.08333333 | 17.9052
Swine manure | 400 | 2 | 19.96 | 46.52 | 44.16 | 2.09 | 17.63678 | 2.49 | 9.89677 | 0.3993836 | 0.05638587 | 15.56 | 5.785304 | Pb(II) | 414.4 | 20 | 6.539251 | 5 | 0.1666667 | 19.72841
Swine manure | 400 | 2 | 19.96 | 46.52 | 44.16 | 2.09 | 17.63678 | 2.49 | 9.89677 | 0.3993836 | 0.05638587 | 15.56 | 5.785304 | Pb(II) | 414.4 | 20 | 6.523918 | 5 | 0.3333333 | 20.86125
Swine manure | 400 | 2 | 19.96 | 46.52 | 44.16 | 2.09 | 17.63678 | 2.49 | 9.89677 | 0.3993836 | 0.05638587 | 15.56 | 5.785304 | Pb(II) | 414.4 | 20 | 6.523918 | 5 | 0.5 | 21.19782
Swine manure | 400 | 2 | 19.96 | 46.52 | 44.16 | 2.09 | 17.63678 | 2.49 | 9.89677 | 0.3993836 | 0.05638587 | 15.56 | 5.785304 | Pb(II) | 414.4 | 20 | 6.523918 | 5 | 1 | 26.08331
Swine manure | 400 | 2 | 19.96 | 46.52 | 44.16 | 2.09 | 17.63678 | 2.49 | 9.89677 | 0.3993836 | 0.05638587 | 15.56 | 5.785304 | Pb(II) | 414.4 | 20 | 6.527251 | 5 | 2 | 28.8974
Swine manure | 400 | 2 | 19.96 | 46.52 | 44.16 | 2.09 | 17.63678 | 2.49 | 9.89677 | 0.3993836 | 0.05638587 | 15.56 | 5.785304 | Pb(II) | 414.4 | 20 | 6.527251 | 5 | 3 | 28.85916
Swine manure | 400 | 2 | 19.96 | 46.52 | 44.16 | 2.09 | 17.63678 | 2.49 | 9.89677 | 0.3993836 | 0.05638587 | 15.56 | 5.785304 | Pb(II) | 414.4 | 20 | 6.527251 | 5 | 6 | 28.85885
Swine manure | 400 | 2 | 19.96 | 46.52 | 44.16 | 2.09 | 17.63678 | 2.49 | 9.89681 | 0.3993836 | 0.05638587 | 15.56 | 5.785304 | Pb(II) | 621.6 | 20 | 6.528899 | 5 | 0.08333333 | 31.02332
Swine manure | 400 | 2 | 19.96 | 46.52 | 44.16 | 2.09 | 17.63678 | 2.49 | 9.89681 | 0.3993836 | 0.05638587 | 15.56 | 5.785304 | Pb(II) | 621.6 | 20 | 6.528899 | 5 | 0.1666667 | 34.2144
Swine manure | 400 | 2 | 19.96 | 46.52 | 44.16 | 2.09 | 17.63678 | 2.49 | 9.89681 | 0.3993836 | 0.05638587 | 15.56 | 5.785304 | Pb(II) | 621.6 | 20 | 6.528899 | 5 | 0.3333333 | 35.6907
Swine manure | 400 | 2 | 19.96 | 46.52 | 44.16 | 2.09 | 17.63678 | 2.49 | 9.89681 | 0.3993836 | 0.05638587 | 15.56 | 5.785304 | Pb(II) | 621.6 | 20 | 6.528899 | 5 | 0.5 | 38.0786
Swine manure | 400 | 2 | 19.96 | 46.52 | 44.16 | 2.09 | 17.63678 | 2.49 | 9.89681 | 0.3993836 | 0.05638587 | 15.56 | 5.785304 | Pb(II) | 621.6 | 20 | 6.528899 | 5 | 1 | 42.16624
Swine manure | 400 | 2 | 19.96 | 46.52 | 44.16 | 2.09 | 17.63678 | 2.49 | 9.89681 | 0.3993836 | 0.05638587 | 15.56 | 5.785304 | Pb(II) | 621.6 | 20 | 6.528899 | 5 | 2 | 50.91155
Swine manure | 400 | 2 | 19.96 | 46.52 | 44.16 | 2.09 | 17.63678 | 2.49 | 9.89681 | 0.3993836 | 0.05638587 | 15.56 | 5.785304 | Pb(II) | 621.6 | 20 | 6.528899 | 5 | 3 | 50.87395
Swine manure | 400 | 2 | 19.96 | 46.52 | 44.16 | 2.09 | 17.63678 | 2.49 | 9.89681 | 0.3993836 | 0.05638587 | 15.56 | 5.785304 | Pb(II) | 621.6 | 20 | 6.528899 | 5 | 6 | 50.53143
Swine manure | 600 | 2 | 19.95 | 50.29 | 42.25 | 1.34 | 14.70886 | 1.44 | 10.61804 | 0.3481387 | 0.03408284 | 15.89 | 7.7212972 | Cu(II) | 63.55 | 20 | 3.991598 | 5 | 0.01666667 | 6.476943
Swine manure | 600 | 2 | 19.95 | 50.29 | 42.25 | 1.34 | 14.70886 | 1.44 | 10.61804 | 0.3481387 | 0.03408284 | 15.89 | 7.7212972 | Cu(II) | 63.55 | 20 | 3.991598 | 5 | 0.1666667 | 6.588078
Swine manure | 600 | 2 | 19.95 | 50.29 | 42.25 | 1.34 | 14.70886 | 1.44 | 10.61804 | 0.3481387 | 0.03408284 | 15.89 | 7.7212972 | Cu(II) | 63.55 | 20 | 3.991598 | 5 | 0.3333333 | 6.811912
Swine manure | 600 | 2 | 19.95 | 50.29 | 42.25 | 1.34 | 14.70886 | 1.44 | 10.61804 | 0.3481387 | 0.03408284 | 15.89 | 7.7212972 | Cu(II) | 63.55 | 20 | 3.991598 | 5 | 0.5 | 6.922422
Swine manure | 600 | 2 | 19.95 | 50.29 | 42.25 | 1.34 | 14.70886 | 1.44 | 10.61804 | 0.3481387 | 0.03408284 | 15.89 | 7.7212972 | Cu(II) | 63.55 | 20 | 3.991598 | 5 | 1 | 6.685302
Swine manure | 600 | 2 | 19.95 | 50.29 | 42.25 | 1.34 | 14.70886 | 1.44 | 10.61804 | 0.3481387 | 0.03408284 | 15.89 | 7.7212972 | Cu(II) | 63.55 | 20 | 3.991598 | 5 | 2 | 6.553065
Swine manure | 600 | 2 | 19.95 | 50.29 | 42.25 | 1.34 | 14.70886 | 1.44 | 10.61804 | 0.3481387 | 0.03408284 | 15.89 | 7.7212972 | Cu(II) | 63.55 | 20 | 3.991598 | 5 | 6 | 6.590423
Swine manure | 600 | 2 | 19.95 | 50.29 | 42.25 | 1.34 | 14.70886 | 1.44 | 10.61804 | 0.3481387 | 0.03408284 | 15.89 | 7.7212972 | Cu(II) | 127.1 | 20 | 1.877678 | 5 | 0.01666667 | 11.70405
Swine manure | 600 | 2 | 19.95 | 50.29 | 42.25 | 1.34 | 14.70886 | 1.44 | 10.61804 | 0.3481387 | 0.03408284 | 15.89 | 7.7212972 | Cu(II) | 127.1 | 20 | 2.014736 | 5 | 0.1666667 | 12.61079
Swine manure | 600 | 2 | 19.95 | 50.29 | 42.25 | 1.34 | 14.70886 | 1.44 | 10.61804 | 0.3481387 | 0.03408284 | 15.89 | 7.7212972 | Cu(II) | 127.1 | 20 | 2.062736 | 5 | 0.3333333 | 12.83478
Swine manure | 600 | 2 | 19.95 | 50.29 | 42.25 | 1.34 | 14.70886 | 1.44 | 10.61804 | 0.3481387 | 0.03408284 | 15.89 | 7.7212972 | Cu(II) | 127.1 | 20 | 2.062736 | 5 | 0.5 | 12.83165
Swine manure | 600 | 2 | 19.95 | 50.29 | 42.25 | 1.34 | 14.70886 | 1.44 | 10.61804 | 0.3481387 | 0.03408284 | 15.89 | 7.7212972 | Cu(II) | 127.1 | 20 | 2.062736 | 5 | 1 | 12.9356
Swine manure | 600 | 2 | 19.95 | 50.29 | 42.25 | 1.34 | 14.70886 | 1.44 | 10.61804 | 0.3481387 | 0.03408284 | 15.89 | 7.7212972 | Cu(II) | 127.1 | 20 | 2.062736 | 5 | 2 | 12.91653
Swine manure | 600 | 2 | 19.95 | 50.29 | 42.25 | 1.34 | 14.70886 | 1.44 | 10.61804 | 0.3481387 | 0.03408284 | 15.89 | 7.7212972 | Cu(II) | 127.1 | 20 | 2.062736 | 5 | 6 | 12.95436
Swine manure | 600 | 2 | 19.95 | 50.29 | 42.25 | 1.34 | 14.7151 | 1.44 | 10.61804 | 0.3482864 | 0.03408284 | 15.89 | 7.7212972 | Cu(II) | 190.65 | 20 | 3.884574 | 5 | 0.08333333 | 16.3625
Swine manure | 600 | 2 | 19.95 | 50.29 | 42.25 | 1.34 | 14.75774 | 1.44 | 10.61822 | 0.3492956 | 0.03408284 | 15.89 | 7.7212972 | Cu(II) | 190.65 | 20 | 7.217167 | 5 | 0.1666667 | 17.72348
Swine manure | 600 | 2 | 19.95 | 50.29 | 42.25 | 1.34 | 14.75978 | 1.44 | 10.61822 | 0.3493439 | 0.03408284 | 15.89 | 7.7212972 | Cu(II) | 190.65 | 20 | 7.306167 | 5 | 0.3333333 | 18.17552
Swine manure | 600 | 2 | 19.95 | 50.29 | 42.25 | 1.34 | 14.7608 | 1.44 | 10.61822 | 0.349368 | 0.03408284 | 15.89 | 7.7212972 | Cu(II) | 190.65 | 20 | 7.316167 | 5 | 0.5 | 18.39935
Swine manure | 600 | 2 | 19.95 | 50.29 | 42.25 | 1.34 | 14.7608 | 1.44 | 10.61822 | 0.349368 | 0.03408284 | 15.89 | 7.7212972 | Cu(II) | 190.65 | 20 | 7.316167 | 5 | 1 | 18.38982
Swine manure | 600 | 2 | 19.95 | 50.29 | 42.25 | 1.34 | 14.75978 | 1.44 | 10.61822 | 0.3493439 | 0.03408284 | 15.89 | 7.7212972 | Cu(II) | 190.65 | 20 | 7.302167 | 5 | 2 | 18.14379
Swine manure | 600 | 2 | 19.95 | 50.29 | 42.25 | 1.34 | 14.75978 | 1.44 | 10.61822 | 0.3493439 | 0.03408284 | 15.89 | 7.7212972 | Cu(II) | 190.65 | 20 | 7.306167 | 5 | 6 | 18.18161
Swine manure | 600 | 2 | 19.95 | 50.29 | 42.25 | 1.34 | 14.75774 | 1.44 | 10.61822 | 0.3492956 | 0.03408284 | 15.89 | 7.7212972 | Pb(II) | 207.2 | 20 | 7.217167 | 5 | 0.01666667 | 17.72645
Swine manure | 600 | 2 | 19.95 | 50.29 | 42.25 | 1.34 | 14.7608 | 1.44 | 10.61822 | 0.349368 | 0.03408284 | 15.89 | 7.7212972 | Pb(II) | 207.2 | 20 | 6.905 | 5 | 0.1666667 | 19.08742
Swine manure | 600 | 2 | 19.95 | 50.29 | 42.25 | 1.34 | 14.7608 | 1.44 | 10.61822 | 0.349368 | 0.03408284 | 15.89 | 7.7212972 | Pb(II) | 207.2 | 20 | 6.569364 | 5 | 0.3333333 | 19.42552
Swine manure | 600 | 2 | 19.95 | 50.29 | 42.25 | 1.34 | 14.7608 | 1.44 | 10.61804 | 0.349368 | 0.03408284 | 15.89 | 7.7212972 | Pb(II) | 207.2 | 20 | 5.605925 | 5 | 0.5 | 19.87693
Swine manure | 600 | 2 | 19.95 | 50.29 | 42.25 | 1.34 | 14.7608 | 1.44 | 10.61804 | 0.349368 | 0.03408284 | 15.89 | 7.7212972 | Pb(II) | 207.2 | 20 | 5.605925 | 5 | 1 | 19.98135
Swine manure | 600 | 2 | 19.95 | 50.29 | 42.25 | 1.34 | 14.7608 | 1.44 | 10.61804 | 0.349368 | 0.03408284 | 15.89 | 7.7212972 | Pb(II) | 207.2 | 20 | 5.605925 | 5 | 2 | 19.84833
Swine manure | 600 | 2 | 19.95 | 50.29 | 42.25 | 1.34 | 14.7608 | 1.44 | 10.61822 | 0.349368 | 0.03408284 | 15.89 | 7.7212972 | Pb(II) | 207.2 | 20 | 5.966947 | 5 | 6 | 19.77221
Swine manure | 600 | 2 | 19.95 | 50.29 | 42.25 | 1.34 | 14.76056 | 1.44 | 10.61804 | 0.3493624 | 0.03408284 | 15.89 | 7.7212972 | Pb(II) | 414.4 | 20 | 5.589234 | 5 | 0.08333333 | 31.93048
Swine manure | 600 | 2 | 19.95 | 50.29 | 42.25 | 1.34 | 14.76056 | 1.44 | 10.61804 | 0.3493624 | 0.03408284 | 15.89 | 7.7212972 | Pb(II) | 414.4 | 20 | 5.589234 | 5 | 0.1666667 | 31.81529
Swine manure | 600 | 2 | 19.95 | 50.29 | 42.25 | 1.34 | 14.76056 | 1.44 | 10.61804 | 0.3493624 | 0.03408284 | 15.89 | 7.7212972 | Pb(II) | 414.4 | 20 | 5.589234 | 5 | 0.3333333 | 33.40291
Swine manure | 600 | 2 | 19.95 | 50.29 | 42.25 | 1.34 | 14.76372 | 1.44 | 10.61804 | 0.3494372 | 0.03408284 | 15.89 | 7.7212972 | Pb(II) | 414.4 | 20 | 5.589234 | 5 | 0.5 | 35.67266
Swine manure | 600 | 2 | 19.95 | 50.29 | 42.25 | 1.34 | 14.76372 | 1.44 | 10.61804 | 0.3494372 | 0.03408284 | 15.89 | 7.7212972 | Pb(II) | 414.4 | 20 | 5.589234 | 5 | 1 | 37.02676
Swine manure | 600 | 2 | 19.95 | 50.29 | 42.25 | 1.34 | 14.76372 | 1.44 | 10.61804 | 0.3494372 | 0.03408284 | 15.89 | 7.7212972 | Pb(II) | 414.4 | 20 | 5.589234 | 5 | 2 | 38.14374
Swine manure | 600 | 2 | 19.95 | 50.29 | 42.25 | 1.34 | 14.76372 | 1.44 | 10.61804 | 0.3494372 | 0.03408284 | 15.89 | 7.7212972 | Pb(II) | 414.4 | 20 | 5.589234 | 5 | 6 | 38.06746
Swine manure | 600 | 2 | 19.95 | 50.29 | 42.25 | 1.34 | 14.76372 | 1.44 | 10.61804 | 0.3494372 | 0.03408284 | 15.89 | 7.7212972 | Pb(II) | 621.6 | 20 | 5.590881 | 5 | 0.01666667 | 35.34035
Swine manure | 600 | 2 | 19.95 | 50.29 | 42.25 | 1.34 | 14.76372 | 1.44 | 10.61804 | 0.3494372 | 0.03408284 | 15.89 | 7.7212972 | Pb(II) | 621.6 | 20 | 5.590881 | 5 | 0.03333333 | 37.15821
Swine manure | 600 | 2 | 19.95 | 50.29 | 42.25 | 1.34 | 14.76372 | 1.44 | 10.61804 | 0.3494372 | 0.03408284 | 15.89 | 7.7212972 | Pb(II) | 621.6 | 20 | 5.590881 | 5 | 0.08333333 | 38.74834
Swine manure | 600 | 2 | 19.95 | 50.29 | 42.25 | 1.34 | 14.76372 | 1.44 | 10.61804 | 0.3494372 | 0.03408284 | 15.89 | 7.7212972 | Pb(II) | 621.6 | 20 | 5.590881 | 5 | 0.1666667 | 39.99693
Swine manure | 600 | 2 | 19.95 | 50.29 | 42.25 | 1.34 | 14.76372 | 1.44 | 10.61804 | 0.3494372 | 0.03408284 | 15.89 | 7.7212972 | Pb(II) | 621.6 | 20 | 5.590881 | 5 | 0.3333333 | 41.24364
Swine manure | 600 | 2 | 19.95 | 50.29 | 42.25 | 1.34 | 14.76372 | 1.44 | 10.61804 | 0.3494372 | 0.03408284 | 15.89 | 7.7212972 | Pb(II) | 621.6 | 20 | 5.590881 | 5 | 0.5 | 44.76292
Swine manure | 600 | 2 | 19.95 | 50.29 | 42.25 | 1.34 | 14.76372 | 1.44 | 10.61804 | 0.3494372 | 0.03408284 | 15.89 | 7.7212972 | Pb(II) | 621.6 | 20 | 5.590881 | 5 | 1 | 45.88975
Swine manure | 600 | 2 | 19.95 | 50.29 | 42.25 | 1.34 | 14.76372 | 1.44 | 10.61804 | 0.3494372 | 0.03408284 | 15.89 | 7.7212972 | Pb(II) | 621.6 | 20 | 5.590881 | 5 | 2 | 47.12145
Swine manure | 600 | 2 | 19.95 | 50.29 | 42.25 | 1.34 | 14.76372 | 1.44 | 10.61804 | 0.3494372 | 0.03408284 | 15.89 | 7.7212972 | Pb(II) | 621.6 | 20 | 5.590881 | 5 | 4 | 47.53708
Swine manure | 600 | 2 | 19.95 | 50.29 | 42.25 | 1.34 | 14.76372 | 1.44 | 10.61804 | 0.3494372 | 0.03408284 | 15.89 | 7.7212972 | Pb(II) | 621.6 | 20 | 5.590881 | 5 | 6 | 47.27198
Cattle manure | 400 | 3.264 | 18.916 | 15.33 | 60.2 | 1.4 | 16.57488 | 2.43 | 10.57812 | 0.2753302 | 0.04036545 | 2.46 | 5.8109432 | Cu(II) | 63.55 | 20 | 7.22495 | 5 | 0.01666667 | 3.741722
Cattle manure | 400 | 3.264 | 18.916 | 15.33 | 60.2 | 1.4 | 16.57488 | 2.43 | 10.57812 | 0.2753302 | 0.04036545 | 2.46 | 5.8109432 | Cu(II) | 63.55 | 20 | 6.585537 | 5 | 0.08333333 | 4.431567
Cattle manure | 400 | 3.264 | 18.916 | 15.33 | 60.2 | 1.4 | 16.57488 | 2.43 | 10.57812 | 0.2753302 | 0.04036545 | 2.46 | 5.8109432 | Cu(II) | 63.55 | 20 | 7.08882 | 5 | 0.1666667 | 4.707506
Cattle manure | 400 | 3.264 | 18.916 | 15.33 | 60.2 | 1.4 | 16.57488 | 2.43 | 10.57812 | 0.2753302 | 0.04036545 | 2.46 | 5.8109432 | Cu(II) | 63.55 | 20 | 6.851128 | 5 | 0.3333333 | 5.259382
Cattle manure | 400 | 3.264 | 18.916 | 15.33 | 60.2 | 1.4 | 16.57488 | 2.43 | 10.57812 | 0.2753302 | 0.04036545 | 2.46 | 5.8109432 | Cu(II) | 63.55 | 20 | 6.763656 | 5 | 0.5 | 5.53532
Cattle manure | 400 | 3.264 | 18.916 | 15.33 | 60.2 | 1.4 | 16.57488 | 2.43 | 10.57812 | 0.2753302 | 0.04036545 | 2.46 | 5.8109432 | Cu(II) | 63.55 | 20 | 5.917454 | 5 | 1 | 5.811258
Cattle manure | 400 | 3.264 | 18.916 | 15.33 | 60.2 | 1.4 | 16.57488 | 2.43 | 10.57812 | 0.2753302 | 0.04036545 | 2.46 | 5.8109432 | Cu(II) | 63.55 | 20 | 6.459823 | 5 | 2 | 5.673289
Cattle manure | 400 | 3.264 | 18.916 | 15.33 | 60.2 | 1.4 | 16.57488 | 2.43 | 10.57812 | 0.2753302 | 0.04036545 | 2.46 | 5.8109432 | Cu(II) | 63.55 | 20 | 6.459823 | 5 | 3 | 5.673289
Cattle manure | 400 | 3.264 | 18.916 | 15.33 | 60.2 | 1.4 | 16.57488 | 2.43 | 10.57812 | 0.2753302 | 0.04036545 | 2.46 | 5.8109432 | Cu(II) | 63.55 | 20 | 5.917454 | 5 | 6 | 5.811258
Cattle manure | 400 | 3.264 | 18.916 | 15.33 | 60.2 | 1.4 | 16.57488 | 2.43 | 10.57862 | 0.2753302 | 0.04036545 | 2.46 | 5.8109432 | Cu(II) | 127.1 | 20 | 5.715193 | 5 | 0.05 | 9.812362
Cattle manure | 400 | 3.264 | 18.916 | 15.33 | 60.2 | 1.4 | 16.57488 | 2.43 | 10.57862 | 0.2753302 | 0.04036545 | 2.46 | 5.8109432 | Cu(II) | 127.1 | 20 | 5.720027 | 5 | 0.25 | 10.22627
Cattle manure | 400 | 3.264 | 18.916 | 15.33 | 60.2 | 1.4 | 16.57488 | 2.43 | 10.57862 | 0.2753302 | 0.04036545 | 2.46 | 5.8109432 | Cu(II) | 127.1 | 20 | 5.721233 | 5 | 0.3333333 | 10.77815
Cattle manure | 400 | 3.264 | 18.916 | 15.33 | 60.2 | 1.4 | 16.57488 | 2.43 | 10.57862 | 0.2753302 | 0.04036545 | 2.46 | 5.8109432 | Cu(II) | 127.1 | 20 | 5.721233 | 5 | 0.5 | 10.77815
Cattle manure | 400 | 3.264 | 18.916 | 15.33 | 60.2 | 1.4 | 16.57488 | 2.43 | 10.57812 | 0.2753302 | 0.04036545 | 2.46 | 5.8109432 | Cu(II) | 127.1 | 20 | 5.796452 | 5 | 1 | 11.60596
Cattle manure | 400 | 3.264 | 18.916 | 15.33 | 60.2 | 1.4 | 16.57488 | 2.43 | 10.57812 | 0.2753302 | 0.04036545 | 2.46 | 5.8109432 | Cu(II) | 127.1 | 20 | 5.800202 | 5 | 2 | 12.43377
Cattle manure | 400 | 3.264 | 18.916 | 15.33 | 60.2 | 1.4 | 16.57488 | 2.43 | 10.57812 | 0.2753302 | 0.04036545 | 2.46 | 5.8109432 | Cu(II) | 127.1 | 20 | 5.796452 | 5 | 3 | 12.29581
Cattle manure | 400 | 3.264 | 18.916 | 15.33 | 60.2 | 1.4 | 16.57488 | 2.43 | 10.57812 | 0.2753302 | 0.04036545 | 2.46 | 5.8109432 | Cu(II) | 127.1 | 20 | 5.802452 | 5 | 6 | 12.57174
Cattle manure | 400 | 3.264 | 18.916 | 15.33 | 60.2 | 1.4 | 16.57488 | 2.43 | 10.57812 | 0.2753302 | 0.04036545 | 2.46 | 5.8109432 | Cu(II) | 190.65 | 20 | 5.849084 | 5 | 0.05 | 14.77925
Cattle manure | 400 | 3.264 | 18.916 | 15.33 | 60.2 | 1.4 | 16.57488 | 2.43 | 10.57812 | 0.2753302 | 0.04036545 | 2.46 | 5.8109432 | Cu(II) | 190.65 | 20 | 5.847084 | 5 | 0.08333333 | 15.05519
Cattle manure | 400 | 3.264 | 18.916 | 15.33 | 60.2 | 1.4 | 16.57488 | 2.43 | 10.57812 | 0.2753302 | 0.04036545 | 2.46 | 5.8109432 | Cu(II) | 190.65 | 20 | 5.847084 | 5 | 0.1666667 | 15.46909
Cattle manure | 400 | 3.264 | 18.916 | 15.33 | 60.2 | 1.4 | 16.57488 | 2.43 | 10.57812 | 0.2753302 | 0.04036545 | 2.46 | 5.8109432 | Cu(II) | 190.65 | 20 | 5.893084 | 5 | 0.3333333 | 16.02097
Cattle manure | 400 | 3.264 | 18.916 | 15.33 | 60.2 | 1.4 | 16.57488 | 2.43 | 10.57812 | 0.2753302 | 0.04036545 | 2.46 | 5.8109432 | Cu(II) | 190.65 | 20 | 5.85683 | 5 | 0.5 | 16.43488
Cattle manure | 400 | 3.264 | 18.916 | 15.33 | 60.2 | 1.4 | 16.57488 | 2.43 | 10.57812 | 0.2753302 | 0.04036545 | 2.46 | 5.8109432 | Cu(II) | 190.65 | 20 | 5.791068 | 5 | 1 | 16.71082
Cattle manure | 400 | 3.264 | 18.916 | 15.33 | 60.2 | 1.4 | 16.57488 | 2.43 | 10.57812 | 0.2753302 | 0.04036545 | 2.46 | 5.8109432 | Cu(II) | 190.65 | 20 | 5.907818 | 5 | 2 | 17.95254
Cattle manure | 400 | 3.264 | 18.916 | 15.33 | 60.2 | 1.4 | 16.57488 | 2.43 | 10.57812 | 0.2753302 | 0.04036545 | 2.46 | 5.8109432 | Cu(II) | 190.65 | 20 | 5.907818 | 5 | 3 | 17.6766
Cattle manure | 400 | 3.264 | 18.916 | 15.33 | 60.2 | 1.4 | 16.57488 | 2.43 | 10.57812 | 0.2753302 | 0.04036545 | 2.46 | 5.8109432 | Cu(II) | 190.65 | 20 | 5.907818 | 5 | 6 | 17.6766
Cattle manure | 400 | 3.264 | 18.916 | 15.33 | 60.2 | 1.4 | 16.57488 | 2.43 | 10.57812 | 0.2753302 | 0.04036545 | 2.46 | 5.8109432 | Cu(II) | 190.65 | 20 | 5.841834 | 5 | 0.08333333 | 12.43377
Cattle manure | 400 | 3.264 | 18.916 | 15.33 | 60.2 | 1.4 | 16.57488 | 2.43 | 10.57812 | 0.2753302 | 0.04036545 | 2.46 | 5.8109432 | Cu(II) | 190.65 | 20 | 5.849084 | 5 | 0.1666667 | 13.6755
Cattle manure | 400 | 3.264 | 18.916 | 15.33 | 60.2 | 1.4 | 16.57488 | 2.43 | 10.57812 | 0.2753302 | 0.04036545 | 2.46 | 5.8109432 | Pb(II) | 207.2 | 20 | 5.843445 | 5 | 0.3333333 | 14.36534
Cattle manure | 400 | 3.264 | 18.916 | 15.33 | 60.2 | 1.4 | 16.57488 | 2.43 | 10.57812 | 0.2753302 | 0.04036545 | 2.46 | 5.8109432 | Pb(II) | 207.2 | 20 | 5.814268 | 5 | 0.5 | 17.53863
Cattle manure | 400 | 3.264 | 18.916 | 15.33 | 60.2 | 1.4 | 16.57488 | 2.43 | 10.57812 | 0.2753302 | 0.04036545 | 2.46 | 5.8109432 | Pb(II) | 207.2 | 20 | 5.926818 | 5 | 1 | 18.22848
Cattle manure | 400 | 3.264 | 18.916 | 15.33 | 60.2 | 1.4 | 16.57488 | 2.43 | 10.57812 | 0.2753302 | 0.04036545 | 2.46 | 5.8109432 | Pb(II) | 207.2 | 20 | 5.800515 | 5 | 2 | 19.19426
Cattle manure | 400 | 3.264 | 18.916 | 15.33 | 60.2 | 1.4 | 16.57488 | 2.43 | 10.57812 | 0.2753302 | 0.04036545 | 2.46 | 5.8109432 | Pb(II) | 207.2 | 20 | 5.800515 | 5 | 3 | 19.19426
Cattle manure | 400 | 3.264 | 18.916 | 15.33 | 60.2 | 1.4 | 16.57488 | 2.43 | 10.57812 | 0.2753302 | 0.04036545 | 2.46 | 5.8109432 | Pb(II) | 207.2 | 20 | 5.802515 | 5 | 6 | 19.33223
Cattle manure | 400 | 3.264 | 18.916 | 15.33 | 60.2 | 1.4 | 16.57488 | 2.43 | 10.57862 | 0.2753302 | 0.04036545 | 2.46 | 5.8109432 | Pb(II) | 414.4 | 20 | 5.576055 | 5 | 0.03333333 | 21.53974
Cattle manure | 400 | 3.264 | 18.916 | 15.33 | 60.2 | 1.4 | 16.57488 | 2.43 | 10.57862 | 0.2753302 | 0.04036545 | 2.46 | 5.8109432 | Pb(II) | 414.4 | 20 | 5.576055 | 5 | 0.08333333 | 22.78146
Cattle manure | 400 | 3.264 | 18.916 | 15.33 | 60.2 | 1.4 | 16.57488 | 2.43 | 10.57862 | 0.2753302 | 0.04036545 | 2.46 | 5.8109432 | Pb(II) | 414.4 | 20 | 5.576055 | 5 | 0.1666667 | 24.57506
Cattle manure | 400 | 3.264 | 18.916 | 15.33 | 60.2 | 1.4 | 16.57488 | 2.43 | 10.57862 | 0.2753302 | 0.04036545 | 2.46 | 5.8109432 | Pb(II) | 414.4 | 20 | 5.576055 | 5 | 0.3333333 | 25.95475
Cattle manure | 400 | 3.264 | 18.916 | 15.33 | 60.2 | 1.4 | 16.57488 | 2.43 | 10.57862 | 0.2753302 | 0.04036545 | 2.46 | 5.8109432 | Pb(II) | 414.4 | 20 | 5.576055 | 5 | 0.5 | 26.64459
Cattle manure | 400 | 3.264 | 18.916 | 15.33 | 60.2 | 1.4 | 16.57488 | 2.43 | 10.57862 | 0.2753302 | 0.04036545 | 2.46 | 5.8109432 | Pb(II) | 414.4 | 20 | 5.577055 | 5 | 1 | 29.67991
Cattle manure | 400 | 3.264 | 18.916 | 15.33 | 60.2 | 1.4 | 16.57488 | 2.43 | 10.57862 | 0.2753302 | 0.04036545 | 2.46 | 5.8109432 | Pb(II) | 414.4 | 20 | 5.577055 | 5 | 2 | 30.23179
Cattle manure | 400 | 3.264 | 18.916 | 15.33 | 60.2 | 1.4 | 16.57488 | 2.43 | 10.57862 | 0.2753302 | 0.04036545 | 2.46 | 5.8109432 | Pb(II) | 414.4 | 20 | 5.577055 | 5 | 3 | 30.50773
Cattle manure | 400 | 3.264 | 18.916 | 15.33 | 60.2 | 1.4 | 16.57488 | 2.43 | 10.57862 | 0.2753302 | 0.04036545 | 2.46 | 5.8109432 | Pb(II) | 414.4 | 20 | 5.577055 | 5 | 6 | 30.23179
Cattle manure | 400 | 3.264 | 18.916 | 15.33 | 60.2 | 1.4 | 16.57488 | 2.43 | 10.57862 | 0.2753302 | 0.04036545 | 2.46 | 5.8109432 | Pb(II) | 621.6 | 20 | 5.577055 | 5 | 0.01666667 | 33.81898
Cattle manure | 400 | 3.264 | 18.916 | 15.33 | 60.2 | 1.4 | 16.57488 | 2.43 | 10.57862 | 0.2753302 | 0.04036545 | 2.46 | 5.8109432 | Pb(II) | 621.6 | 20 | 5.577055 | 5 | 0.08333333 | 34.50883
Cattle manure | 400 | 3.264 | 18.916 | 15.33 | 60.2 | 1.4 | 16.57488 | 2.43 | 10.57862 | 0.2753302 | 0.04036545 | 2.46 | 5.8109432 | Pb(II) | 621.6 | 20 | 5.577055 | 5 | 0.1666667 | 35.33664
Cattle manure | 400 | 3.264 | 18.916 | 15.33 | 60.2 | 1.4 | 16.57488 | 2.43 | 10.57862 | 0.2753302 | 0.04036545 | 2.46 | 5.8109432 | Pb(II) | 621.6 | 20 | 5.577055 | 5 | 0.3333333 | 35.88852
Cattle manure | 400 | 3.264 | 18.916 | 15.33 | 60.2 | 1.4 | 16.57488 | 2.43 | 10.57862 | 0.2753302 | 0.04036545 | 2.46 | 5.8109432 | Pb(II) | 621.6 | 20 | 5.577055 | 5 | 0.5 | 39.19978
Cattle manure | 400 | 3.264 | 18.916 | 15.33 | 60.2 | 1.4 | 16.57488 | 2.43 | 10.57862 | 0.2753302 | 0.04036545 | 2.46 | 5.8109432 | Pb(II) | 621.6 | 20 | 5.577055 | 5 | 1 | 41.82119
Cattle manure | 400 | 3.264 | 18.916 | 15.33 | 60.2 | 1.4 | 16.57488 | 2.43 | 10.57862 | 0.2753302 | 0.04036545 | 2.46 | 5.8109432 | Pb(II) | 621.6 | 20 | 5.577055 | 5 | 2 | 42.09713
Cattle manure | 400 | 3.264 | 18.916 | 15.33 | 60.2 | 1.4 | 16.57488 | 2.43 | 10.57862 | 0.2753302 | 0.04036545 | 2.46 | 5.8109432 | Pb(II) | 621.6 | 20 | 5.577055 | 5 | 3 | 42.51104
Cattle manure | 400 | 3.264 | 18.916 | 15.33 | 60.2 | 1.4 | 16.57488 | 2.43 | 10.57862 | 0.2753302 | 0.04036545 | 2.46 | 5.8109432 | Pb(II) | 621.6 | 20 | 5.577055 | 5 | 6 | 42.37307
Cattle manure | 600 | 2 | 18.9 | 18.75 | 58.76 | 1.3 | 26.66488 | 1.45 | 10.60968 | 0.4537931 | 0.02467665 | 8.01 | 6.9233532 | Cu(II) | 63.55 | 20 | 6.421104 | 5 | 0.01666667 | 5.709538
Cattle manure | 600 | 2 | 18.9 | 18.75 | 58.76 | 1.3 | 26.66488 | 1.45 | 10.60968 | 0.4537931 | 0.02467665 | 8.01 | 6.9233532 | Cu(II) | 63.55 | 20 | 5.802735 | 5 | 0.1666667 | 5.894003
Cattle manure | 600 | 2 | 18.9 | 18.75 | 58.76 | 1.3 | 26.66488 | 1.45 | 10.60968 | 0.4537931 | 0.02467665 | 8.01 | 6.9233532 | Cu(II) | 63.55 | 20 | 5.879543 | 5 | 0.3333333 | 6.169514
Cattle manure | 600 | 2 | 18.9 | 18.75 | 58.76 | 1.3 | 26.66488 | 1.45 | 10.60968 | 0.4537931 | 0.02467665 | 8.01 | 6.9233532 | Cu(II) | 63.55 | 20 | 5.867701 | 5 | 0.5 | 5.965133
Cattle manure | 600 | 2 | 18.9 | 18.75 | 58.76 | 1.3 | 26.66488 | 1.45 | 10.60968 | 0.4537931 | 0.02467665 | 8.01 | 6.9233532 | Cu(II) | 63.55 | 20 | 5.802735 | 5 | 1 | 5.928619
Cattle manure | 600 | 2 | 18.9 | 18.75 | 58.76 | 1.3 | 26.66488 | 1.45 | 10.60968 | 0.4537931 | 0.02467665 | 8.01 | 6.9233532 | Cu(II) | 63.55 | 20 | 5.802735 | 5 | 2 | 5.860809
Cattle manure | 600 | 2 | 18.9 | 18.75 | 58.76 | 1.3 | 26.66488 | 1.45 | 10.60968 | 0.4537931 | 0.02467665 | 8.01 | 6.9233532 | Cu(II) | 63.55 | 20 | 5.802735 | 5 | 3 | 5.792524
Cattle manure | 600 | 2 | 18.9 | 18.75 | 58.76 | 1.3 | 26.66488 | 1.45 | 10.60968 | 0.4537931 | 0.02467665 | 8.01 | 6.9233532 | Cu(II) | 63.55 | 20 | 6.421104 | 5 | 6 | 5.586246
Cattle manure | 600 | 2 | 18.9 | 18.75 | 58.76 | 1.3 | 26.66488 | 1.45 | 10.61 | 0.4537931 | 0.02467665 | 8.01 | 6.9233532 | Cu(II) | 127.1 | 20 | 5.584363 | 5 | 0.01666667 | 10.78776
Cattle manure | 600 | 2 | 18.9 | 18.75 | 58.76 | 1.3 | 26.66488 | 1.45 | 10.61 | 0.4537931 | 0.02467665 | 8.01 | 6.9233532 | Cu(II) | 127.1 | 20 | 5.583377 | 5 | 0.08333333 | 11.26102
Cattle manure | 600 | 2 | 18.9 | 18.75 | 58.76 | 1.3 | 26.66488 | 1.45 | 10.61 | 0.4537931 | 0.02467665 | 8.01 | 6.9233532 | Cu(II) | 127.1 | 20 | 5.659833 | 5 | 0.1666667 | 11.83053
Cattle manure | 600 | 2 | 18.9 | 18.75 | 58.76 | 1.3 | 26.66488 | 1.45 | 10.61 | 0.4537931 | 0.02467665 | 8.01 | 6.9233532 | Cu(II) | 127.1 | 20 | 5.659833 | 5 | 0.3333333 | 12.10841
Cattle manure | 600 | 2 | 18.9 | 18.75 | 58.76 | 1.3 | 26.66488 | 1.45 | 10.61 | 0.4537931 | 0.02467665 | 8.01 | 6.9233532 | Cu(II) | 127.1 | 20 | 5.664224 | 5 | 0.5 | 12.28577
Cattle manure | 600 | 2 | 18.9 | 18.75 | 58.76 | 1.3 | 26.66488 | 1.45 | 10.61 | 0.4537931 | 0.02467665 | 8.01 | 6.9233532 | Cu(II) | 127.1 | 20 | 5.664224 | 5 | 1 | 12.34789
Cattle manure | 600 | 2 | 18.9 | 18.75 | 58.76 | 1.3 | 26.66488 | 1.45 | 10.61 | 0.4537931 | 0.02467665 | 8.01 | 6.9233532 | Cu(II) | 127.1 | 20 | 5.664224 | 5 | 2 | 12.27865
Cattle manure | 600 | 2 | 18.9 | 18.75 | 58.76 | 1.3 | 26.66488 | 1.45 | 10.61 | 0.4537931 | 0.02467665 | 8.01 | 6.9233532 | Cu(II) | 127.1 | 20 | 5.664224 | 5 | 3 | 12.30616
Cattle manure | 600 | 2 | 18.9 | 18.75 | 58.76 | 1.3 | 26.66488 | 1.45 | 10.61 | 0.4537931 | 0.02467665 | 8.01 | 6.9233532 | Cu(II) | 127.1 | 20 | 5.659833 | 5 | 6 | 11.71483
Cattle manure | 600 | 2 | 18.9 | 18.75 | 58.76 | 1.3 | 26.66488 | 1.45 | 10.61 | 0.4537931 | 0.02467665 | 8.01 | 6.9233532 | Cu(II) | 190.65 | 20 | 5.701465 | 5 | 0.01666667 | 12.03254
Cattle manure | 600 | 2 | 18.9 | 18.75 | 58.76 | 1.3 | 26.66488 | 1.45 | 10.60968 | 0.4537931 | 0.02467665 | 8.01 | 6.9233532 | Cu(II) | 190.65 | 20 | 5.78538 | 5 | 0.08333333 | 16.33592
Cattle manure | 600 | 2 | 18.9 | 18.75 | 58.76 | 1.3 | 26.66488 | 1.45 | 10.61 | 0.4537931 | 0.02467665 | 8.01 | 6.9233532 | Cu(II) | 190.65 | 20 | 5.72819 | 5 | 0.1666667 | 16.52228
Cattle manure | 600 | 2 | 18.9 | 18.75 | 58.76 | 1.3 | 26.66488 | 1.45 | 10.61 | 0.4537931 | 0.02467665 | 8.01 | 6.9233532 | Cu(II) | 190.65 | 20 | 5.65934 | 5 | 0.3333333 | 16.80064
Cattle manure | 600 | 2 | 18.9 | 18.75 | 58.76 | 1.3 | 26.66488 | 1.45 | 10.60968 | 0.4537931 | 0.02467665 | 8.01 | 6.9233532 | Cu(II) | 190.65 | 20 | 5.790757 | 5 | 1 | 17.713
Cattle manure | 600 | 2 | 18.9 | 18.75 | 58.76 | 1.3 | 26.66488 | 1.45 | 10.60968 | 0.4537931 | 0.02467665 | 8.01 | 6.9233532 | Cu(II) | 190.65 | 20 | 5.790757 | 5 | 2 | 17.93019
Cattle manure | 600 | 2 | 18.9 | 18.75 | 58.76 | 1.3 | 26.66488 | 1.45 | 10.60968 | 0.4537931 | 0.02467665 | 8.01 | 6.9233532 | Cu(II) | 190.65 | 20 | 5.790757 | 5 | 3 | 17.95722
Cattle manure | 600 | 2 | 18.9 | 18.75 | 58.76 | 1.3 | 26.66488 | 1.45 | 10.60968 | 0.4537931 | 0.02467665 | 8.01 | 6.9233532 | Cu(II) | 190.65 | 20 | 5.790757 | 5 | 6 | 17.94299
Cattle manure | 600 | 2 | 18.9 | 18.75 | 58.76 | 1.3 | 26.66488 | 1.45 | 10.61 | 0.4537931 | 0.02467665 | 8.01 | 6.9233532 | Pb(II) | 207.2 | 20 | 5.65934 | 5 | 0.01666667 | 17.01261
Cattle manure | 600 | 2 | 18.9 | 18.75 | 58.76 | 1.3 | 26.66488 | 1.45 | 10.61 | 0.4537931 | 0.02467665 | 8.01 | 6.9233532 | Pb(II) | 207.2 | 20 | 5.65934 | 5 | 0.1666667 | 17.48207
Cattle manure | 600 | 2 | 18.9 | 18.75 | 58.76 | 1.3 | 26.66488 | 1.45 | 10.60968 | 0.4537931 | 0.02467665 | 8.01 | 6.9233532 | Pb(II) | 207.2 | 20 | 5.790757 | 5 | 0.3333333 | 17.85289
Cattle manure | 600 | 2 | 18.9 | 18.75 | 58.76 | 1.3 | 26.6659 | 1.45 | 10.60968 | 0.4538104 | 0.02467665 | 8.01 | 6.9233532 | Pb(II) | 207.2 | 20 | 5.809757 | 5 | 0.5 | 18.32093
Cattle manure | 600 | 2 | 18.9 | 18.75 | 58.76 | 1.3 | 26.6659 | 1.45 | 10.60968 | 0.4538104 | 0.02467665 | 8.01 | 6.9233532 | Pb(II) | 207.2 | 20 | 5.76509 | 5 | 1 | 19.14841
Cattle manure | 600 | 2 | 18.9 | 18.75 | 58.76 | 1.3 | 26.6659 | 1.45 | 10.60968 | 0.4538104 | 0.02467665 | 8.01 | 6.9233532 | Pb(II) | 207.2 | 20 | 5.803757 | 5 | 2 | 18.88618
Cattle manure | 600 | 2 | 18.9 | 18.75 | 58.76 | 1.3 | 26.6659 | 1.45 | 10.60968 | 0.4538104 | 0.02467665 | 8.01 | 6.9233532 | Pb(II) | 207.2 | 20 | 5.75709 | 5 | 3 | 19.01137
Cattle manure | 600 | 2 | 18.9 | 18.75 | 58.76 | 1.3 | 26.6659 | 1.45 | 10.60968 | 0.4538104 | 0.02467665 | 8.01 | 6.9233532 | Pb(II) | 207.2 | 20 | 5.803757 | 5 | 6 | 18.80509
Cattle manure | 600 | 2 | 18.9 | 18.75 | 58.76 | 1.3 | 26.66488 | 1.45 | 10.61 | 0.4537931 | 0.02467665 | 8.01 | 6.9233532 | Pb(II) | 414.4 | 20 | 5.697941 | 5 | 0.01666667 | 15.38515
Cattle manure | 600 | 2 | 18.9 | 18.75 | 58.76 | 1.3 | 26.65548 | 1.45 | 10.61 | 0.4536331 | 0.02467665 | 8.01 | 6.9233532 | Pb(II) | 414.4 | 20 | 5.443312 | 5 | 0.08333333 | 28.98382
Cattle manure | 600 | 2 | 18.9 | 18.75 | 58.76 | 1.3 | 26.65548 | 1.45 | 10.61 | 0.4536331 | 0.02467665 | 8.01 | 6.9233532 | Pb(II) | 414.4 | 20 | 5.443312 | 5 | 0.1666667 | 29.55002
Cattle manure | 600 | 2 | 18.9 | 18.75 | 58.76 | 1.3 | 26.65548 | 1.45 | 10.61 | 0.4536331 | 0.02467665 | 8.01 | 6.9233532 | Pb(II) | 414.4 | 20 | 5.443312 | 5 | 0.3333333 | 30.11479
Cattle manure | 600 | 2 | 18.9 | 18.75 | 58.76 | 1.3 | 26.65548 | 1.45 | 10.61 | 0.4536331 | 0.02467665 | 8.01 | 6.9233532 | Pb(II) | 414.4 | 20 | 5.443312 | 5 | 0.5 | 33.54991
Cattle manure | 600 | 2 | 18.9 | 18.75 | 58.76 | 1.3 | 26.65548 | 1.45 | 10.61 | 0.4536331 | 0.02467665 | 8.01 | 6.9233532 | Pb(II) | 414.4 | 20 | 5.443312 | 5 | 1 | 36.00675
Cattle manure | 600 | 2 | 18.9 | 18.75 | 58.76 | 1.3 | 26.65548 | 1.45 | 10.61 | 0.4536331 | 0.02467665 | 8.01 | 6.9233532 | Pb(II) | 414.4 | 20 | 5.443312 | 5 | 2 | 36.03236
Cattle manure | 600 | 2 | 18.9 | 18.75 | 58.76 | 1.3 | 26.65548 | 1.45 | 10.61 | 0.4536331 | 0.02467665 | 8.01 | 6.9233532 | Pb(II) | 414.4 | 20 | 5.443312 | 5 | 3 | 35.96312
Cattle manure | 600 | 2 | 18.9 | 18.75 | 58.76 | 1.3 | 26.65548 | 1.45 | 10.61 | 0.4536331 | 0.02467665 | 8.01 | 6.9233532 | Pb(II) | 414.4 | 20 | 5.443312 | 5 | 6 | 35.56574
Cattle manure | 600 | 2 | 18.9 | 18.75 | 58.76 | 1.3 | 26.66488 | 1.45 | 10.61 | 0.4537931 | 0.02467665 | 8.01 | 6.9233532 | Pb(II) | 621.6 | 20 | 5.688941 | 5 | 0.01666667 | 12.70211
Cattle manure | 600 | 2 | 18.9 | 18.75 | 58.76 | 1.3 | 26.65548 | 1.45 | 10.61 | 0.4536331 | 0.02467665 | 8.01 | 6.9233532 | Pb(II) | 621.6 | 20 | 5.444959 | 5 | 0.08333333 | 32.6238
Cattle manure | 600 | 2 | 18.9 | 18.75 | 58.76 | 1.3 | 26.65548 | 1.45 | 10.61 | 0.4536331 | 0.02467665 | 8.01 | 6.9233532 | Pb(II) | 621.6 | 20 | 5.444959 | 5 | 0.1666667 | 36.35386
Cattle manure | 600 | 2 | 18.9 | 18.75 | 58.76 | 1.3 | 26.65548 | 1.45 | 10.61 | 0.4536331 | 0.02467665 | 8.01 | 6.9233532 | Pb(II) | 621.6 | 20 | 5.444959 | 5 | 0.3333333 | 39.0222
Cattle manure | 600 | 2 | 18.9 | 18.75 | 58.76 | 1.3 | 26.65548 | 1.45 | 10.61 | 0.4536331 | 0.02467665 | 8.01 | 6.9233532 | Pb(II) | 621.6 | 20 | 5.444959 | 5 | 0.5 | 39.39539
Cattle manure | 600 | 2 | 18.9 | 18.75 | 58.76 | 1.3 | 26.65548 | 1.45 | 10.61 | 0.4536331 | 0.02467665 | 8.01 | 6.9233532 | Pb(II) | 621.6 | 20 | 5.444959 | 5 | 1 | 48.46165
Cattle manure | 600 | 2 | 18.9 | 18.75 | 58.76 | 1.3 | 26.65548 | 1.45 | 10.61 | 0.4536331 | 0.02467665 | 8.01 | 6.9233532 | Pb(II) | 621.6 | 20 | 5.444959 | 5 | 2 | 50.69087
Cattle manure | 600 | 2 | 18.9 | 18.75 | 58.76 | 1.3 | 26.65548 | 1.45 | 10.61 | 0.4536331 | 0.02467665 | 8.01 | 6.9233532 | Pb(II) | 621.6 | 20 | 5.444959 | 5 | 3 | 50.8118
Cattle manure | 600 | 2 | 18.9 | 18.75 | 58.76 | 1.3 | 26.65548 | 1.45 | 10.61 | 0.4536331 | 0.02467665 | 8.01 | 6.9233532 | Pb(II) | 621.6 | 20 | 5.444959 | 5 | 4 | 51.79813
Cattle manure | 600 | 2 | 18.9 | 18.75 | 58.76 | 1.3 | 26.65548 | 1.45 | 10.61 | 0.4536331 | 0.02467665 | 8.01 | 6.9233532 | Pb(II) | 621.6 | 20 | 5.444959 | 5 | 6 | 51.56435
Cattle manure | 220 | 8 | 8.052 | 31.46914 | 39.01203 | 3.324825 | 19.4488 | 3.66272 | 8.51028 | 0.4985334 | 0.09388693 | 4.27 | 0.01 | Pb(II) | 80 | 25 | 1 | 0.2 | 3.874764 | 0
Cattle manure | 220 | 8 | 8.052 | 31.46914 | 39.01203 | 3.324825 | 19.4488 | 3.66272 | 8.51028 | 0.4985334 | 0.09388693 | 4.27 | 0.01 | Pb(II) | 80 | 25 | 2 | 0.2 | 3.874764 | 0
Cattle manure | 220 | 8 | 8.052 | 31.46914 | 39.01203 | 3.324825 | 19.4488 | 3.66272 | 8.51028 | 0.4985334 | 0.09388693 | 4.27 | 0.01 | Pb(II) | 80 | 25 | 2.5 | 0.2 | 3.874764 | 0
Cattle manure | 220 | 8 | 8 | 31.48204 | 38.72711 | 3.333225 | 19.4488 | 3.46138 | 8.4664 | 0.5022012 | 0.08937874 | 4.27 | 0.01 | Pb(II) | 80 | 25 | 3 | 0.2 | 3.644946 | 21.05263
Cattle manure | 220 | 8 | 8 | 31.55086 | 39.05013 | 3.324825 | 19.4488 | 3.66272 | 8.52988 | 0.498047 | 0.09379533 | 4.27 | 0.01 | Pb(II) | 80 | 25 | 3.5 | 0.2 | 14.69202 | 9.186603
Cattle manure | 220 | 8 | 8 | 31.55086 | 39.04552 | 3.324825 | 19.4488 | 3.66272 | 8.52988 | 0.4981058 | 0.09380641 | 4.27 | 0.01 | Pb(II) | 80 | 25 | 4 | 0.2 | 14.69202 | 11.10048
Cattle manure | 220 | 8 | 8 | 31.55086 | 39.04552 | 3.324825 | 19.4488 | 3.66272 | 8.52988 | 0.4981058 | 0.09380641 | 4.27 | 0.01 | Pb(II) | 80 | 25 | 4.5 | 0.2 | 14.69202 | 10.7177
Cattle manure | 220 | 8 | 8 | 31.55086 | 39.04552 | 3.324825 | 19.4488 | 3.66272 | 8.52988 | 0.4981058 | 0.09380641 | 4.27 | 0.01 | Pb(II) | 80 | 25 | 5 | 0.2 | 14.69202 | 11.48325
Cattle manure | 220 | 8 | 8 | 31.46914 | 39.0547 | 3.325365 | 19.4488 | 3.66272 | 8.51028 | 0.4979887 | 0.09378436 | 4.27 | 0.01 | Pb(II) | 80 | 25 | 3.5 | 0.2 | 0.5 | 3.208657
Cattle manure | 220 | 8 | 8 | 31.46914 | 39.0545 | 3.325365 | 19.4488 | 3.66272 | 8.51028 | 0.4979913 | 0.09378485 | 4.27 | 0.01 | Pb(II) | 80 | 25 | 3.5 | 0.2 | 1 | 4.149663
Cattle manure | 220 | 8 | 8 | 31.46914 | 39.0545 | 3.325365 | 19.4488 | 3.66272 | 8.51028 | 0.4979913 | 0.09378485 | 4.27 | 0.01 | Pb(II) | 80 | 25 | 3.5 | 0.2 | 2 | 5.306644
Cattle manure | 220 | 8 | 8 | 31.46914 | 39.05753 | 3.324825 | 19.4488 | 3.66272 | 8.51028 | 0.4979526 | 0.09377756 | 4.27 | 0.01 | Pb(II) | 80 | 25 | 3.5 | 0.2 | 4 | 5.6899
Cattle manure | 220 | 8 | 8 | 31.47308 | 39.05753 | 3.324825 | 19.4488 | 3.66272 | 8.51028 | 0.4979526 | 0.09377756 | 4.27 | 0.01 | Pb(II) | 80 | 25 | 3.5 | 0.2 | 6 | 5.832832
Cattle manure | 220 | 8 | 8 | 31.55086 | 39.05753 | 3.324825 | 19.4488 | 3.66272 | 8.52988 | 0.4979526 | 0.09377756 | 4.27 | 0.01 | Pb(II) | 80 | 25 | 3.5 | 0.2 | 12 | 9.635631
Cattle manure | 220 | 8 | 8 | 31.46052 | 39.05346 | 3.297465 | 19.4488 | 3.66272 | 8.51028 | 0.4980045 | 0.09378733 | 4.27 | 0.01 | Pb(II) | 80 | 25 | 3.5 | 0.2 | 24 | 9.757371
Cattle manure | 350 | 4 | 8.012 | 45.68085 | 25.2 | 2.22 | 5.78382 | 1.5956 | 9.81 | 0.2295167 | 0.06331746 | 5.61 | 0.0031786 | Pb(II) | 207.2 | 25 | 5.768338 | 5 | 8 | 203.7736
Cattle manure | 350 | 4 | 8.012 | 44.57698 | 25.2 | 2.22 | 5.78382 | 1.91118 | 9.82 | 0.2295167 | 0.07584048 | 6.61 | 0.0031968 | Cu(II) | 63.55 | 25 | 5.685319 | 5 | 8 | 191.0377
Cattle manure | 350 | 4 | 8.012 | 42.8251 | 25.2 | 2.22 | 5.8058 | 1.7489 | 9.83 | 0.2303889 | 0.06940079 | 7.61 | 0.0031968 | Zn(II) | 65.38 | 25 | 5.686372 | 5 | 8 | 162.7358
Cattle manure | 350 | 4 | 8.012 | 44.60177 | 25.2 | 2.22 | 5.82572 | 1.42196 | 9.84 | 0.2311794 | 0.05642698 | 8.61 | 0.0031424 | Cd(II) | 112.41 | 25 | 5.745293 | 5 | 8 | 205.1887
Cattle manure | 350 | 4 | 8.012 | 45.16343 | 25.2 | 2.22 | 5.87016 | 1.38704 | 9.85 | 0.2329429 | 0.05504127 | 9.61 | 0.0031446 | Pb(II) | 207.2 | 25 | 5.77275 | 5 | 8 | 800.9434
Cattle manure | 350 | 4 | 8.012 | 49.08806 | 25.2 | 2.22 | 5.80242 | 1.78964 | 9.86 | 0.2302548 | 0.07101746 | 10.61 | 0.0031968 | Cu(II) | 63.55 | 25 | 5.459204 | 5 | 8 | 633.9623
Cattle manure | 350 | 4 | 8.012 | 49.70614 | 25.2 | 2.22 | 5.77194 | 1.78964 | 9.87 | 0.2290452 | 0.07101746 | 11.61 | 0.0031968 | Zn(II) | 65.38 | 25 | 5.472141 | 5 | 8 | 418.8679
Cattle manure | 350 | 4 | 8.012 | 51.22203 | 25.2 | 2.22 | 5.7936 | 1.4381 | 9.88 | 0.2299048 | 0.05706746 | 12.61 | 0.0031424 | Cd(II) | 112.41 | 25 | 5.494379 | 5 | 8 | 560.3774
Cattle manure | 100 | 5.502 | 17 | 32.71 | 35.31 | 1.54 | 29.09 | 1.35 | 10.74456 | 0.8238459 | 0.0382328 | 7.830711 | 0.0604688 | Al(III) | 155.1608 | 25 | 4.3 | 0.1 | 1 | 98.64644
Cattle manure | 100 | 5.502 | 17 | 32.71 | 35.31 | 1.54 | 29.09 | 1.35 | 10.74456 | 0.8238459 | 0.0382328 | 7.819901 | 0.0604688 | Al(III) | 166.7818 | 25 | 4.3 | 0.1 | 2 | 141.144
Cattle manure | 100 | 5.502 | 17 | 32.71 | 35.31 | 1.54 | 29.09 | 1.35 | 10.74456 | 0.8238459 | 0.0382328 | 7.792753 | 0.0604688 | Al(III) | 166.4648 | 25 | 4.3 | 0.1 | 8 | 189.1745
Cattle manure | 100 | 5.502 | 17 | 32.71 | 35.31 | 1.54 | 29.09 | 1.35 | 10.74456 | 0.8238459 | 0.0382328 | 7.792753 | 0.0604688 | Al(III) | 168.4648 | 25 | 4.3 | 0.1 | 12 | 196.3303
Cattle manure | 100 | 5.502 | 17 | 32.71 | 35.31 | 1.54 | 29.09 | 1.35 | 10.74456 | 0.8238459 | 0.0382328 | 8.568808 | 0.0604688 | Al(III) | 171.1216 | 25 | 4.3 | 0.1 | 18 | 189.0156
Cattle manure | 100 | 5.506 | 17 | 32.71 | 35.31 | 1.54 | 29.09 | 1.35 | 10.74456 | 0.8238459 | 0.0382328 | 8.549026 | 0.0604688 | Al(III) | 167.9216 | 25 | 4.3 | 0.1 | 24 | 199.3464
Cattle manure | 100 | 5.506 | 17 | 32.71 | 35.31 | 1.54 | 29.09 | 1.35 | 10.74456 | 0.8238459 | 0.0382328 | 8.549026 | 0.0604688 | Al(III) | 167.9945 | 25 | 4.3 | 0.1 | 36 | 196.7474
Cattle manure | 100 | 5.506 | 17 | 32.71 | 35.31 | 1.54 | 29.09 | 1.35 | 10.74456 | 0.8238459 | 0.0382328 | 8.549026 | 0.0604688 | Al(III) | 167.9945 | 25 | 4.3 | 0.1 | 48 | 192.5442
Cattle manure | 400 | 1.86 | 18.05 | 57.63 | 29.19 | 0.74 | 11.78 | 0.66 | 10.86084 | 0.4035629 | 0.02261048 | 13.77076 | 0.1379652 | Al(III) | 121.256 | 25 | 4.3 | 0.1 | 1 | 163.621
Cattle manure | 400 | 1.86 | 18.05 | 57.63 | 29.19 | 0.74 | 11.78 | 0.66 | 10.86084 | 0.4035629 | 0.02261048 | 13.77076 | 0.1379652 | Al(III) | 123.55266 | 25 | 4.3 | 0.1 | 2 | 267.0803
Cattle manure | 400 | 1.86 | 18.05 | 57.63 | 29.19 | 0.74 | 11.78 | 0.66 | 10.86084 | 0.4035629 | 0.02261048 | 13.77076 | 0.1379652 | Al(III) | 107.96244 | 25 | 4.3 | 0.1 | 8 | 288.641
Cattle manure | 400 | 1.86 | 18.05 | 57.63 | 29.19 | 0.74 | 11.78 | 0.66 | 10.86084 | 0.4035629 | 0.02261048 | 13.77076 | 0.1379652 | Al(III) | 108.96244 | 25 | 4.3 | 0.1 | 12 | 299.0068
Cattle manure | 400 | 1.86 | 18.05 | 57.63 | 29.19 | 0.74 | 11.78 | 0.66 | 10.86084 | 0.4035629 | 0.02261048 | 13.34268 | 0.1379652 | Al(III) | 111.06244 | 25 | 4.3 | 0.1 | 18 | 302.1161
Cattle manure | 400 | 1.86 | 18.05 | 57.63 | 29.19 | 0.74 | 11.78 | 0.66 | 10.86084 | 0.4035629 | 0.02261048 | 13.21692 | 0.1379652 | Al(III) | 109.06244 | 25 | 4.3 | 0.1 | 24 | 307.6341
Cattle manure | 400 | 1.86 | 18.05 | 57.63 | 29.19 | 0.74 | 11.78 | 0.66 | 10.86084 | 0.4035629 | 0.02261048 | 13.2154 | 0.1379652 | Al(III) | 108.67888 | 25 | 4.3 | 0.1 | 36 | 330.7051
Cattle manure | 400 | 1.86 | 18.05 | 57.63 | 29.19 | 0.74 | 11.78 | 0.66 | 10.86084 | 0.4035629 | 0.02261048 | 12.83812 | 0.1379652 | Al(III) | 108.67888 | 25 | 4.3 | 0.1 | 48 | 295.217
Cattle manure | 700 | 1.856 | 18.03 | 72.36 | 20.64 | 1.16 | 5.37 | 0.47 | 10.79352 | 0.2601744 | 0.02277132 | 13.67344 | 0.0557712 | Al(III) | 195.9927 | 25 | 4.3 | 0.1 | 1 | 133.1376
Cattle manure | 700 | 1.856 | 18.03 | 72.36 | 20.64 | 1.16 | 5.37 | 0.47 | 10.79352 | 0.2601744 | 0.02277132 | 13.67344 | 0.0557712 | Al(III) | 196.0277 | 25 | 4.3 | 0.1 | 2 | 194.0843
Cattle manure | 700 | 1.856 | 18.03 | 72.36 | 20.64 | 1.16 | 5.37 | 0.47 | 10.79352 | 0.2601744 | 0.02277132 | 13.67344 | 0.0557712 | Al(III) | 188.49232 | 25 | 4.3 | 0.1 | 8 | 289.4431
Cattle manure | 700 | 1.856 | 18.03 | 72.36 | 20.64 | 1.16 | 5.37 | 0.47 | 10.79352 | 0.2601744 | 0.02277132 | 13.67344 | 0.0557712 | Al(III) | 185.49232 | 25 | 4.3 | 0.1 | 12 | 267.7213
Cattle manure | 700 | 1.856 | 18.03 | 72.36 | 20.64 | 1.16 | 5.37 | 0.47 | 10.79352 | 0.2601744 | 0.02277132 | 13.21844 | 0.0557712 | Al(III) | 187.99232 | 25 | 4.3 | 0.1 | 18 | 282.8634
Cattle manure | 700 | 1.856 | 18.03 | 72.36 | 20.64 | 1.16 | 5.37 | 0.47 | 10.79352 | 0.2601744 | 0.02277132 | 13.09268 | 0.0557712 | Al(III) | 188.49232 | 25 | 4.3 | 0.1 | 24 | 288.3836
Cattle manure | 700 | 1.856 | 18.03 | 72.36 | 20.64 | 1.16 | 5.37 | 0.47 | 10.79352 | 0.2601744 | 0.02277132 | 13.09116 | 0.0557712 | Al(III) | 185.80964 | 25 | 4.3 | 0.1 | 36 | 262.5234
Cattle manure | 700 | 1.856 | 18.03 | 72.36 | 20.64 | 1.16 | 5.37 | 0.47 | 10.79352 | 0.2601744 | 0.02277132 | 12.71388 | 0.0557712 | Al(III) | 188.60964 | 25 | 4.3 | 0.1 | 48 | 270.35